## Sheet1
Sample | Part No. | Position (mm) | Case and Line No. | Velocity (mm/s) | Power (W) | Beam diameter (gauss, avg) (µm) | Depth (µm) | Width (µm) | Overlap Depth (µm) | Overlap Width (µm)
AMB2022-718-SH1-BP1 | P3 | 4.9 | Line 0_1 | 960 | 285 | 67 | 139.863 | 141.795 | N/A | N/A
AMB2022-718-SH1-BP1 | P4 | 6 | Line 0_1 | 960 | 285 | 67 | 138.483 | 134.619 | N/A | N/A
AMB2022-718-SH1-BP1 | P3 | 4.9 | Line 0_2 | 960 | 285 | 67 | 142.209 | 133.653 | N/A | N/A
AMB2022-718-SH1-BP1 | P4 | 6 | Line 0_2 | 960 | 285 | 67 | 138.138 | 136.482 | N/A | N/A
AMB2022-718-SH1-BP1 | P3 | 4.9 | Line 0_3 | 960 | 285 | 67 | 141.864 | 135.792 | N/A | N/A
AMB2022-718-SH1-BP1 | P4 | 6 | Line 0_3 | 960 | 285 | 67 | 137.724 | 135.378 | N/A | N/A
AMB2022-718-SH1-BP1 | P3 | 4.9 | Line 1.1_1 | 960 | 285 | 49 | 230.115 | 111.642 | N/A | N/A
AMB2022-718-SH1-BP1 | P4 | 6 | Line 1.1_1 | 960 | 285 | 49 | 226.251 | 101.43 | N/A | N/A
AMB2022-718-SH1-BP1 | P3 | 4.9 | Line 1.1_2 | 960 | 285 | 49 | 231.633 | 105.087 | N/A | N/A
AMB2022-718-SH1-BP1 | P4 | 6 | Line 1.1_2 | 960 | 285 | 49 | 222.663 | 109.158 | N/A | N/A
AMB2022-718-SH1-BP1 | P3 | 4.9 | Line 1.1_3 | 960 | 285 | 49 | 226.734 | 104.535 | N/A | N/A
AMB2022-718-SH1-BP1 | P4 | 6 | Line 1.1_3 | 960 | 285 | 49 | 225.906 | 105.363 | N/A | N/A
AMB2022-718-SH1-BP1 | P3 | 4.9 | Line 1.2_1 | 960 | 285 | 82 | 104.466 | 140.07 | N/A | N/A
AMB2022-718-SH1-BP1 | P4 | 6 | Line 1.2_1 | 960 | 285 | 82 | 102.258 | 141.105 | N/A | N/A
AMB2022-718-SH1-BP1 | P3 | 4.9 | Line 1.2_2 | 960 | 285 | 82 | 102.81 | 142.416 | N/A | N/A
AMB2022-718-SH1-BP1 | P4 | 6 | Line 1.2_2 | 960 | 285 | 82 | 101.499 | 139.587 | N/A | N/A
AMB2022-718-SH1-BP1 | P3 | 4.9 | Line 1.2_3 | 960 | 285 | 82 | 102.189 | 142.485 | N/A | N/A
AMB2022-718-SH1-BP1 | P4 | 6 | Line 1.2_3 | 960 | 285 | 82 | 101.292 | 144.417 | N/A | N/A
AMB2022-718-SH1-BP1 | P3 | 4.9 | Line 2.1_1 | 1200 | 285 | 67 | 109.296 | 112.332 | N/A | N/A
AMB2022-718-SH1-BP1 | P4 | 6 | Line 2.1_1 | 1200 | 285 | 67 | 108.399 | 115.92 | N/A | N/A
AMB2022-718-SH1-BP1 | P3 | 4.9 | Line 2.1_2 | 1200 | 285 | 67 | 108.468 | 112.263 | N/A | N/A
AMB2022-718-SH1-BP1 | P4 | 6 | Line 2.1_2 | 1200 | 285 | 67 | 108.606 | 113.85 | N/A | N/A
AMB2022-718-SH1-BP1 | P1 | 4.9 | Line 2.1_3 | 1200 | 285 | 67 | 112.677 | 111.435 | N/A | N/A
AMB2022-718-SH1-BP1 | P2 | 6 | Line 2.1_3 | 1200 | 285 | 67 | 110.952 | 111.849 | N/A | N/A
AMB2022-718-SH1-BP1 | P1 | 4.9 | Line 2.2_1 | 800 | 285 | 67 | 176.019 | 158.286 | N/A | N/A
AMB2022-718-SH1-BP1 | P2 | 6 | Line 2.2_1 | 800 | 285 | 67 | 174.087 | 156.561 | N/A | N/A
AMB2022-718-SH1-BP1 | P1 | 4.9 | Line 2.2_2 | 800 | 285 | 67 | 181.401 | 148.419 | N/A | N/A
AMB2022-718-SH1-BP1 | P2 | 6 | Line 2.2_2 | 800 | 285 | 67 | 176.916 | 162.909 | N/A | N/A
AMB2022-718-SH1-BP1 | P1 | 4.9 | Line 2.2_3 | 800 | 285 | 67 | 175.605 | 153.456 | N/A | N/A
AMB2022-718-SH1-BP1 | P2 | 6 | Line 2.2_3 | 800 | 285 | 67 | 174.708 | 157.182 | N/A | N/A
AMB2022-718-SH1-BP1 | P1 | 4.9 | Line 3.1_1 | 960 | 325 | 67 | 167.118 | 133.929 | N/A | N/A
AMB2022-718-SH1-BP1 | P2 | 6 | Line 3.1_1 | 960 | 325 | 67 | 165.462 | 138.897 | N/A | N/A
AMB2022-718-SH1-BP1 | P1 | 4.9 | Line 3.1_2 | 960 | 325 | 67 | 168.498 | 132.48 | N/A | N/A
AMB2022-718-SH1-BP1 | P2 | 6 | Line 3.1_2 | 960 | 325 | 67 | 163.116 | 132.135 | N/A | N/A
AMB2022-718-SH1-BP1 | P1 | 4.9 | Line 3.1_3 | 960 | 325 | 67 | 167.601 | 132.894 | N/A | N/A
AMB2022-718-SH1-BP1 | P2 | 6 | Line 3.1_3 | 960 | 325 | 67 | 164.565 | 135.24 | N/A | N/A
AMB2022-718-SH1-BP1 | P1 | 4.9 | Line 3.2_1 | 960 | 245 | 67 | 118.335 | 128.478 | N/A | N/A
AMB2022-718-SH1-BP1 | P2 | 6 | Line 3.2_1 | 960 | 245 | 67 | 115.437 | 127.098 | N/A | N/A
AMB2022-718-SH1-BP1 | P1 | 4.9 | Line 3.2_2 | 960 | 245 | 67 | 117.438 | 129.168 | N/A | N/A
AMB2022-718-SH1-BP1 | P2 | 6 | Line 3.2_2 | 960 | 245 | 67 | 116.61 | 131.031 | N/A | N/A
AMB2022-718-SH1-BP1 | P1 | 4.9 | Line 3.2_3 | 960 | 245 | 67 | 118.059 | 129.582 | N/A | N/A
AMB2022-718-SH1-BP1 | P2 | 6 | Line 3.2_3 | 960 | 245 | 67 | 115.713 | 131.238 | N/A | N/A
AMB2022-718-SH1-BP2 | P2 | 1.3 | 1 | 960 | 285 | 67 | 139.38 | 68.8965 | 74.175 | 89.838
AMB2022-718-SH1-BP2 | P2 | 1.3 | 2 | 960 | 285 | 67 | 152.973 | 85.353 | 68.655 | 108.261
AMB2022-718-SH1-BP2 | P2 | 1.3 | 3 | 960 | 285 | 67 | 157.32 | 86.388 | 77.418 | 118.818
AMB2022-718-SH1-BP2 | P2 | 1.3 | 4 | 960 | 285 | 67 | 155.181 | 74.8305 | 83.421 | 85.284
AMB2022-718-SH1-BP2 | P2 | 1.3 | 5 | 960 | 285 | 67 | 164.565 | 91.3215 | 81.282 | 119.232
AMB2022-718-SH1-BP2 | P2 | 1.3 | 6 | 960 | 285 | 67 | 156.216 | 87.3195 | 86.94 | 95.496
AMB2022-718-SH1-BP2 | P2 | 1.3 | 7 | 960 | 285 | 67 | 161.805 | 92.943 | 75.348 | 120.06
AMB2022-718-SH1-BP2 | P2 | 1.3 | 8 | 960 | 285 | 67 | 157.251 | 89.8035 | 86.733 | 101.154
AMB2022-718-SH1-BP2 | P2 | 1.3 | 9 | 960 | 285 | 67 | 160.77 | 93.081 | 85.353 | 108.261
AMB2022-718-SH1-BP2 | P2 | 1.3 | 10 | 960 | 285 | 67 | 159.114 | 91.6665 | 80.661 | 105.156
AMB2022-718-SH1-BP2 | P2 | 1.3 | 11 | 960 | 285 | 67 | 162.909 | 93.909 | 87.354 | 111.297
AMB2022-718-SH1-BP2 | P2 | 1.3 | 12 | 960 | 285 | 67 | 159.528 | 93.978 | 76.797 | 105.294
AMB2022-718-SH1-BP2 | P2 | 1.3 | 13 | 960 | 285 | 67 | 164.772 | 97.152 | 91.908 | 117.507
AMB2022-718-SH1-BP2 | P2 | 1.3 | 14 | 960 | 285 | 67 | 160.563 | 81.903 | 96.807 | 84.663
AMB2022-718-SH1-BP2 | P2 | 1.3 | 15 | 960 | 285 | 67 | 165.669 | 98.049 | 80.868 | 125.304
AMB2022-718-SH1-BP2 | P2 | 1.3 | 16 | 960 | 285 | 67 | 159.873 | 89.769 | 99.567 | 94.668
AMB2022-718-SH1-BP2 | P2 | 1.3 | 17 | 960 | 285 | 67 | 165.6 | 97.359 | 78.591 | 121.578
AMB2022-718-SH1-BP2 | P2 | 1.3 | 18 | 960 | 285 | 67 | 160.218 | 90.2175 | 99.567 | 93.702
AMB2022-718-SH1-BP2 | P2 | 1.3 | 19 | 960 | 285 | 67 | 164.496 | 97.3935 | 84.456 | 108.399
AMB2022-718-SH1-BP2 | P2 | 1.3 | 20 | 960 | 285 | 67 | 162.564 | 103.569 | 87.768 | 105.501
AMB2022-718-SH1-BP2 | P2 | 1.3 | 21 | 960 | 285 | 67 | 167.049 | 102.603 | 80.937 | 122.682
AMB2022-718-SH1-BP2 | P2 | 1.3 | 22 | 960 | 285 | 67 | 162.426 | 90.459 | 89.631 | 97.842
AMB2022-718-SH1-BP2 | P2 | 1.3 | 23 | 960 | 285 | 67 | 172.293 | 96.4275 | 87.354 | 119.646
AMB2022-718-SH1-BP2 | P2 | 1.3 | 24 | 960 | 285 | 67 | 162.15 | 90.528 | 104.466 | 87.975
AMB2022-718-SH1-BP2 | P2 | 1.3 | 25 | 960 | 285 | 67 | 165.738 | 104.397 | 73.554 | 127.029
AMB2022-718-SH1-BP2 | P2 | 1.3 | 26 | 960 | 285 | 67 | 164.289 | 93.219 | 103.362 | 95.013
AMB2022-718-SH1-BP2 | P2 | 1.3 | 27 | 960 | 285 | 67 | 167.946 | 93.081 | 88.803 | 118.611
AMB2022-718-SH1-BP2 | P2 | 1.3 | 28 | 960 | 285 | 67 | 164.013 | 88.113 | 102.051 | 93.564
AMB2022-718-SH1-BP2 | P2 | 1.3 | 29 | 960 | 285 | 67 | 167.118 | 97.704 | 90.735 | 116.403
AMB2022-718-SH1-BP2 | P2 | 1.3 | 30 | 960 | 285 | 67 | 166.29 | 96.048 | 95.082 | 102.051
AMB2022-718-SH1-BP2 | P2 | 1.3 | 31 | 960 | 285 | 67 | 167.532 | 97.428 | 88.113 | 115.851
AMB2022-718-SH1-BP2 | P2 | 1.3 | 32 | 960 | 285 | 67 | 164.496 | 93.495 | 105.294 | 98.118
AMB2022-718-SH1-BP2 | P2 | 1.3 | 33 | 960 | 285 | 67 | 168.636 | 93.978 | 76.521 | 123.096
AMB2022-718-SH1-BP2 | P2 | 1.3 | 34 | 960 | 285 | 67 | 163.944 | 91.1835 | 115.023 | 87.768
AMB2022-718-SH1-BP2 | P2 | 1.3 | 35 | 960 | 285 | 67 | 172.569 | 98.256 | 68.241 | 131.859
AMB2022-718-SH1-BP2 | P2 | 1.3 | 36 | 960 | 285 | 67 | 166.566 | 90.4935 | 116.058 | 89.631
AMB2022-718-SH1-BP2 | P2 | 1.3 | 37 | 960 | 285 | 67 | 171.81 | 98.7045 | 80.937 | 119.922
AMB2022-718-SH1-BP2 | P2 | 1.3 | 38 | 960 | 285 | 67 | 164.91 | 92.9085 | 97.911 | 99.912
AMB2022-718-SH1-BP2 | P2 | 1.3 | 39 | 960 | 285 | 67 | 170.499 | 95.841 | 95.91 | 118.749
AMB2022-718-SH1-BP2 | P2 | 1.3 | 40 | 960 | 285 | 67 | 166.152 | 88.389 | 89.493 | 97.635
AMB2022-718-SH1-BP2 | P2 | 1.3 | 41 | 960 | 285 | 67 | 170.706 | 95.7375 | 96.117 | 115.368
AMB2022-718-SH1-BP2 | P2 | 1.3 | 42 | 960 | 285 | 67 | 167.256 | 91.3905 | 110.607 | 91.908
AMB2022-718-SH1-BP2 | P2 | 1.3 | 43 | 960 | 285 | 67 | 171.534 | 97.3245 | 76.935 | 126.408
AMB2022-718-SH1-BP2 | P2 | 1.3 | 44 | 960 | 285 | 67 | 164.841 | 84.663 | 92.667 | 89.079
AMB2022-718-SH1-BP2 | P2 | 1.3 | 45 | 960 | 285 | 67 | 174.639 | 95.703 | 81.006 | 123.096
AMB2022-718-SH1-BP2 | P2 | 1.3 | 46 | 960 | 285 | 67 | 165.669 | 90.9075 | 97.842 | 92.529
AMB2022-718-SH1-BP2 | P2 | 1.3 | 47 | 960 | 285 | 67 | 168.567 | 98.463 | N/A | N/A
AMB2022-718-SH1-BP2 | P4 | 0.9 | 1 | 960 | 285 | 67 | 143.865 | 81.7305 | 79.557 | 105.708
AMB2022-718-SH1-BP2 | P4 | 0.9 | 2 | 960 | 285 | 67 | 147.246 | 79.695 | 70.38 | 87.906
AMB2022-718-SH1-BP2 | P4 | 0.9 | 3 | 960 | 285 | 67 | 158.562 | 99.774 | 89.355 | 125.856
AMB2022-718-SH1-BP2 | P4 | 0.9 | 4 | 960 | 285 | 67 | 148.281 | 78.9015 | 81.972 | 82.869
AMB2022-718-SH1-BP2 | P4 | 0.9 | 5 | 960 | 285 | 67 | 155.871 | 101.154 | 75.417 | 131.79
AMB2022-718-SH1-BP2 | P4 | 0.9 | 6 | 960 | 285 | 67 | 150.213 | 82.455 | 86.733 | 84.801
AMB2022-718-SH1-BP2 | P4 | 0.9 | 7 | 960 | 285 | 67 | 158.424 | 97.566 | 68.379 | 134.412
AMB2022-718-SH1-BP2 | P4 | 0.9 | 8 | 960 | 285 | 67 | 149.937 | 80.3505 | 96.738 | 78.177
AMB2022-718-SH1-BP2 | P4 | 0.9 | 9 | 960 | 285 | 67 | 158.631 | 101.775 | 75.624 | 130.479
AMB2022-718-SH1-BP2 | P4 | 0.9 | 10 | 960 | 285 | 67 | 150.351 | 84.2145 | 84.939 | 84.18
AMB2022-718-SH1-BP2 | P4 | 0.9 | 11 | 960 | 285 | 67 | 158.976 | 105.708 | 83.766 | 130.893
AMB2022-718-SH1-BP2 | P4 | 0.9 | 12 | 960 | 285 | 67 | 154.146 | 85.284 | 86.457 | 86.388
AMB2022-718-SH1-BP2 | P4 | 0.9 | 13 | 960 | 285 | 67 | 161.46 | 105.294 | 88.389 | 127.995
AMB2022-718-SH1-BP2 | P4 | 0.9 | 14 | 960 | 285 | 67 | 154.077 | 83.5245 | 95.151 | 85.146
AMB2022-718-SH1-BP2 | P4 | 0.9 | 15 | 960 | 285 | 67 | 164.082 | 100.7745 | 68.31 | 128.202
AMB2022-718-SH1-BP2 | P4 | 0.9 | 16 | 960 | 285 | 67 | 154.836 | 90.2865 | 90.114 | 92.943
AMB2022-718-SH1-BP2 | P4 | 0.9 | 17 | 960 | 285 | 67 | 161.253 | 98.325 | 79.626 | 124.269
AMB2022-718-SH1-BP2 | P4 | 0.9 | 18 | 960 | 285 | 67 | 157.458 | 90.4245 | 88.872 | 86.802
AMB2022-718-SH1-BP2 | P4 | 0.9 | 19 | 960 | 285 | 67 | 162.84 | 101.6025 | 84.042 | 122.958
AMB2022-718-SH1-BP2 | P4 | 0.9 | 20 | 960 | 285 | 67 | 152.49 | 89.079 | 80.937 | 94.53
AMB2022-718-SH1-BP2 | P4 | 0.9 | 21 | 960 | 285 | 67 | 163.254 | 97.9455 | 75.417 | 115.368
AMB2022-718-SH1-BP2 | P4 | 0.9 | 22 | 960 | 285 | 67 | 156.768 | 97.6005 | 92.322 | 96.048
AMB2022-718-SH1-BP2 | P4 | 0.9 | 23 | 960 | 285 | 67 | 165.669 | 104.88 | 69.345 | 135.378
AMB2022-718-SH1-BP2 | P4 | 0.9 | 24 | 960 | 285 | 67 | 154.905 | 86.112 | 98.049 | 84.111
AMB2022-718-SH1-BP2 | P4 | 0.9 | 25 | 960 | 285 | 67 | 164.22 | 98.325 | 71.76 | 129.513
AMB2022-718-SH1-BP2 | P4 | 0.9 | 26 | 960 | 285 | 67 | 155.043 | 86.4225 | 96.255 | 85.836
AMB2022-718-SH1-BP2 | P4 | 0.9 | 27 | 960 | 285 | 67 | 165.945 | 100.4295 | 75.486 | 125.787
AMB2022-718-SH1-BP2 | P4 | 0.9 | 28 | 960 | 285 | 67 | 161.253 | 89.2515 | 88.389 | 89.976
AMB2022-718-SH1-BP2 | P4 | 0.9 | 29 | 960 | 285 | 67 | 166.29 | 103.776 | 89.7 | 128.133
AMB2022-718-SH1-BP2 | P4 | 0.9 | 30 | 960 | 285 | 67 | 157.734 | 86.802 | 94.047 | 89.148
AMB2022-718-SH1-BP2 | P4 | 0.9 | 31 | 960 | 285 | 67 | 171.672 | 99.774 | 93.15 | 125.028
AMB2022-718-SH1-BP2 | P4 | 0.9 | 32 | 960 | 285 | 67 | 155.457 | 88.665 | 104.052 | 88.665
AMB2022-718-SH1-BP2 | P4 | 0.9 | 33 | 960 | 285 | 67 | 162.219 | 94.5645 | 69.828 | 127.098
AMB2022-718-SH1-BP2 | P4 | 0.9 | 34 | 960 | 285 | 67 | 159.942 | 89.424 | 102.534 | 86.319
AMB2022-718-SH1-BP2 | P4 | 0.9 | 35 | 960 | 285 | 67 | 166.911 | 100.602 | 79.212 | 135.792
AMB2022-718-SH1-BP2 | P4 | 0.9 | 36 | 960 | 285 | 67 | 156.285 | 84.594 | 96.945 | 86.94
AMB2022-718-SH1-BP2 | P4 | 0.9 | 37 | 960 | 285 | 67 | 168.705 | 97.014 | 81.006 | 124.269
AMB2022-718-SH1-BP2 | P4 | 0.9 | 38 | 960 | 285 | 67 | 158.148 | 83.835 | 91.356 | 88.389
AMB2022-718-SH1-BP2 | P4 | 0.9 | 39 | 960 | 285 | 67 | 166.911 | 98.7735 | 84.87 | 128.271
AMB2022-718-SH1-BP2 | P4 | 0.9 | 40 | 960 | 285 | 67 | 160.632 | 86.1465 | 91.563 | 84.801
AMB2022-718-SH1-BP2 | P4 | 0.9 | 41 | 960 | 285 | 67 | 168.153 | 107.64 | 80.661 | 134.55
AMB2022-718-SH1-BP2 | P4 | 0.9 | 42 | 960 | 285 | 67 | 160.77 | 82.6965 | 101.223 | 79.488
AMB2022-718-SH1-BP2 | P4 | 0.9 | 43 | 960 | 285 | 67 | 173.259 | 103.7415 | 81.42 | 130.755
AMB2022-718-SH1-BP2 | P4 | 0.9 | 44 | 960 | 285 | 67 | 164.772 | 89.7 | 96.876 | 90.459
AMB2022-718-SH1-BP2 | P4 | 0.9 | 45 | 960 | 285 | 67 | 166.221 | 99.291 | 79.971 | 124.614
AMB2022-718-SH1-BP2 | P4 | 0.9 | 46 | 960 | 285 | 67 | 162.426 | 86.1465 | 96.531 | 89.976
AMB2022-718-SH1-BP2 | P4 | 0.9 | 47 | 960 | 285 | 67 | 169.464 | 98.877 | N/A | N/A
AMB2022-718-SH1-BP3 | P1 | 1.9 | 1 | 960 | 285 | 67 | 152.145 | 76.5555 | 60.03 | 110.607
AMB2022-718-SH1-BP3 | P1 | 1.9 | 2 | 960 | 285 | 67 | 122.061 | 75.4515 | 75.497523 | 91.494
AMB2022-718-SH1-BP3 | P1 | 1.9 | 3 | 960 | 285 | 67 | 173.328 | 89.976 | 86.238477 | 111.228
AMB2022-718-SH1-BP3 | P1 | 1.9 | 4 | 960 | 285 | 67 | 126.477 | 81.5925 | 88.814523 | 87.078
AMB2022-718-SH1-BP3 | P1 | 1.9 | 5 | 960 | 285 | 67 | 174.087 | 99.3945 | 73.5195 | 130.203
AMB2022-718-SH1-BP3 | P1 | 1.9 | 6 | 960 | 285 | 67 | 123.165 | 81.765 | 85.5255 | 88.527
AMB2022-718-SH1-BP3 | P1 | 1.9 | 7 | 960 | 285 | 67 | 175.812 | 97.2555 | 87.5955 | 121.923
AMB2022-718-SH1-BP3 | P1 | 1.9 | 8 | 960 | 285 | 67 | 143.175 | 79.7295 | 102.3615 | 86.181
AMB2022-718-SH1-BP3 | P1 | 1.9 | 9 | 960 | 285 | 67 | 176.502 | 100.1535 | 83.5245 | 126.408
AMB2022-718-SH1-BP3 | P1 | 1.9 | 10 | 960 | 285 | 67 | 130.272 | 85.5945 | 91.8045 | 89.976
AMB2022-718-SH1-BP3 | P1 | 1.9 | 11 | 960 | 285 | 67 | 176.226 | 99.8085 | 86.031477 | 112.47
AMB2022-718-SH1-BP3 | P1 | 1.9 | 12 | 960 | 285 | 67 | 101.706 | 84.9735 | 72.9675 | 96.6
AMB2022-718-SH1-BP3 | P1 | 1.9 | 13 | 960 | 285 | 67 | 174.57 | 104.052 | 87.8715 | 132.342
AMB2022-718-SH1-BP3 | P1 | 1.9 | 14 | 960 | 285 | 67 | 131.445 | 80.73 | 96.8415 | 81.144
AMB2022-718-SH1-BP3 | P1 | 1.9 | 15 | 960 | 285 | 67 | 176.157 | 102.465 | 88.998477 | 124.545
AMB2022-718-SH1-BP3 | P1 | 1.9 | 16 | 960 | 285 | 67 | 118.749 | 85.215 | 89.2515 | 89.217
AMB2022-718-SH1-BP3 | P1 | 1.9 | 17 | 960 | 285 | 67 | 175.743 | 99.6015 | 81.3165 | 129.375
AMB2022-718-SH1-BP3 | P1 | 1.9 | 18 | 960 | 285 | 67 | 122.475 | 87.768 | 95.783523 | 84.387
AMB2022-718-SH1-BP3 | P1 | 1.9 | 19 | 960 | 285 | 67 | 179.538 | 104.4315 | 86.6985 | 124.683
AMB2022-718-SH1-BP3 | P1 | 1.9 | 20 | 960 | 285 | 67 | 117.783 | 85.7325 | 86.9055 | 92.529
AMB2022-718-SH1-BP3 | P1 | 1.9 | 21 | 960 | 285 | 67 | 178.296 | 99.8775 | 94.4955 | 120.06
AMB2022-718-SH1-BP3 | P1 | 1.9 | 22 | 960 | 285 | 67 | 134.205 | 84.4905 | 95.013 | 91.701
AMB2022-718-SH1-BP3 | P1 | 1.9 | 23 | 960 | 285 | 67 | 175.812 | 102.9135 | N/A | N/A
AMB2022-718-SH1-BP3 | P2 | 0.6 | 1 | 960 | 285 | 67 | 161.253 | 86.733 | 58.581 | 122.406
AMB2022-718-SH1-BP3 | P2 | 0.6 | 2 | 960 | 285 | 67 | 115.161 | 74.6925 | 76.0035 | 87.63
AMB2022-718-SH1-BP3 | P2 | 0.6 | 3 | 960 | 285 | 67 | 175.053 | 90.9765 | 83.1795 | 121.164
AMB2022-718-SH1-BP3 | P2 | 0.6 | 4 | 960 | 285 | 67 | 119.715 | 77.3145 | 83.501523 | 83.628
AMB2022-718-SH1-BP3 | P2 | 0.6 | 5 | 960 | 285 | 67 | 179.4 | 101.016 | 74.0715 | 134.067
AMB2022-718-SH1-BP3 | P2 | 0.6 | 6 | 960 | 285 | 67 | 144.693 | 75.141 | 90.5625 | 81.558
AMB2022-718-SH1-BP3 | P2 | 0.6 | 7 | 960 | 285 | 67 | 178.986 | 102.051 | 66.918477 | 133.308
AMB2022-718-SH1-BP3 | P2 | 0.6 | 8 | 960 | 285 | 67 | 109.089 | 87.3195 | 94.3575 | 68.931
AMB2022-718-SH1-BP3 | P2 | 0.6 | 9 | 960 | 285 | 67 | 179.469 | 105.846 | 78.027477 | 135.999
AMB2022-718-SH1-BP3 | P2 | 0.6 | 10 | 960 | 285 | 67 | 119.853 | 82.455 | 78.786477 | 87.561
AMB2022-718-SH1-BP3 | P2 | 0.6 | 11 | 960 | 285 | 67 | 185.127 | 106.812 | 84.099477 | 125.718
AMB2022-718-SH1-BP3 | P2 | 0.6 | 12 | 960 | 285 | 67 | 116.541 | 85.0425 | 87.986523 | 79.488
AMB2022-718-SH1-BP3 | P2 | 0.6 | 13 | 960 | 285 | 67 | 174.57 | 105.9495 | 72.9675 | 140.07
AMB2022-718-SH1-BP3 | P2 | 0.6 | 14 | 960 | 285 | 67 | 130.272 | 83.904 | 96.6345 | 80.178
AMB2022-718-SH1-BP3 | P2 | 0.6 | 15 | 960 | 285 | 67 | 174.846 | 104.3625 | 79.1775 | 131.583
AMB2022-718-SH1-BP3 | P2 | 0.6 | 16 | 960 | 285 | 67 | 115.506 | 87.009 | 95.3925 | 80.109
AMB2022-718-SH1-BP3 | P2 | 0.6 | 17 | 960 | 285 | 67 | 174.777 | 103.431 | 78.6255 | 139.104
AMB2022-718-SH1-BP3 | P2 | 0.6 | 18 | 960 | 285 | 67 | 118.404 | 82.6965 | 92.0115 | 78.66
AMB2022-718-SH1-BP3 | P2 | 0.6 | 19 | 960 | 285 | 67 | 170.982 | 106.329 | 77.004 | 129.789
AMB2022-718-SH1-BP3 | P2 | 0.6 | 20 | 960 | 285 | 67 | 108.399 | 85.836 | 88.71675 | 75.003
AMB2022-718-SH1-BP3 | P2 | 0.6 | 21 | 960 | 285 | 67 | 170.982 | 109.572 | 83.915523 | 132.135
AMB2022-718-SH1-BP3 | P2 | 0.6 | 22 | 960 | 285 | 67 | 122.337 | 83.628 | 85.2495 | 91.425
AMB2022-718-SH1-BP3 | P2 | 0.6 | 23 | 960 | 285 | 67 | 177.537 | 104.811 | N/A | N/A
AMB2022-718-SH1-BP3 | P3 | 2.9 | 1 | 960 | 285 | 67 | 148.695 | 69.621 | 72.519 | 92.667
AMB2022-718-SH1-BP3 | P3 | 2.9 | 2 | 960 | 285 | 67 | 120.129 | 78.5565 | 68.931 | 115.092
AMB2022-718-SH1-BP3 | P3 | 2.9 | 3 | 960 | 285 | 67 | 164.772 | 78.798 | 81.282 | 104.88
AMB2022-718-SH1-BP3 | P3 | 2.9 | 4 | 960 | 285 | 67 | 142.14 | 78.729 | 93.828477 | 94.599
AMB2022-718-SH1-BP3 | P3 | 2.9 | 5 | 960 | 285 | 67 | 171.327 | 87.5265 | 82.811523 | 107.847
AMB2022-718-SH1-BP3 | P3 | 2.9 | 6 | 960 | 285 | 67 | 146.832 | 84.318 | 84.7665 | 108.675
AMB2022-718-SH1-BP3 | P3 | 2.9 | 7 | 960 | 285 | 67 | 171.327 | 87.2505 | 88.389 | 109.848
AMB2022-718-SH1-BP3 | P3 | 2.9 | 8 | 960 | 285 | 67 | 143.727 | 84.2835 | 100.3605 | 94.116
AMB2022-718-SH1-BP3 | P3 | 2.9 | 9 | 960 | 285 | 67 | 174.432 | 93.84 | 91.9425 | 113.16
AMB2022-718-SH1-BP3 | P3 | 2.9 | 10 | 960 | 285 | 67 | 137.586 | 84.6975 | 85.5945 | 104.949
AMB2022-718-SH1-BP3 | P3 | 2.9 | 11 | 960 | 285 | 67 | 172.362 | 97.497 | 93.426 | 110.262
AMB2022-718-SH1-BP3 | P3 | 2.9 | 12 | 960 | 285 | 67 | 138.552 | 86.802 | 94.323 | 102.534
AMB2022-718-SH1-BP3 | P3 | 2.9 | 13 | 960 | 285 | 67 | 172.983 | 92.46 | 88.170477 | 111.297
AMB2022-718-SH1-BP3 | P3 | 2.9 | 14 | 960 | 285 | 67 | 137.379 | 89.8035 | 93.621477 | 101.154
AMB2022-718-SH1-BP3 | P3 | 2.9 | 15 | 960 | 285 | 67 | 172.086 | 97.566 | 93.15 | 105.156
AMB2022-718-SH1-BP3 | P3 | 2.9 | 16 | 960 | 285 | 67 | 129.168 | 90.7005 | 93.702 | 99.084
AMB2022-718-SH1-BP3 | P3 | 2.9 | 17 | 960 | 285 | 67 | 172.086 | 96.8415 | 84.4215 | 119.301
AMB2022-718-SH1-BP3 | P3 | 2.9 | 18 | 960 | 285 | 67 | 131.652 | 91.08 | 94.2195 | 100.947
AMB2022-718-SH1-BP3 | P3 | 2.9 | 19 | 960 | 285 | 67 | 171.396 | 99.1875 | 94.6335 | 115.023
AMB2022-718-SH1-BP3 | P3 | 2.9 | 20 | 960 | 285 | 67 | 136.896 | 89.424 | 100.0155 | 91.701
AMB2022-718-SH1-BP3 | P3 | 2.9 | 21 | 960 | 285 | 67 | 174.501 | 104.052 | 92.793477 | 117.024
AMB2022-718-SH1-BP3 | P3 | 2.9 | 22 | 960 | 285 | 67 | 144.279 | 94.392 | 92.724477 | 105.501
AMB2022-718-SH1-BP3 | P3 | 2.9 | 23 | 960 | 285 | 67 | 175.26 | 96.7725 | N/A | N/A
AMB2022-718-SH1-BP3 | P4 | 1.5 | 1 | 960 | 285 | 67 | 155.664 | 78.66 | 74.658 | 107.295
AMB2022-718-SH1-BP3 | P4 | 1.5 | 2 | 960 | 285 | 67 | 133.032 | 69.3795 | 74.8305 | 87.975
AMB2022-718-SH1-BP3 | P4 | 1.5 | 3 | 960 | 285 | 67 | 171.12 | 91.2525 | 70.989477 | 120.819
AMB2022-718-SH1-BP3 | P4 | 1.5 | 4 | 960 | 285 | 67 | 110.262 | 82.6965 | 82.5585 | 87.561
AMB2022-718-SH1-BP3 | P4 | 1.5 | 5 | 960 | 285 | 67 | 174.915 | 100.1535 | 85.1115 | 124.062
AMB2022-718-SH1-BP3 | P4 | 1.5 | 6 | 960 | 285 | 67 | 131.721 | 81.3855 | 87.158523 | 92.736
AMB2022-718-SH1-BP3 | P4 | 1.5 | 7 | 960 | 285 | 67 | 178.848 | 94.1505 | 82.328523 | 125.097
AMB2022-718-SH1-BP3 | P4 | 1.5 | 8 | 960 | 285 | 67 | 127.65 | 82.7655 | 88.9065 | 81.351
AMB2022-718-SH1-BP3 | P4 | 1.5 | 9 | 960 | 285 | 67 | 174.915 | 106.26 | 76.601523 | 113.574
AMB2022-718-SH1-BP3 | P4 | 1.5 | 10 | 960 | 285 | 67 | 106.398 | 98.946 | 82.374477 | 98.946
AMB2022-718-SH1-BP3 | P4 | 1.5 | 11 | 960 | 285 | 67 | 178.365 | 105.6045 | 81.477477 | 123.579
AMB2022-718-SH1-BP3 | P4 | 1.5 | 12 | 960 | 285 | 67 | 110.883 | 91.3905 | 88.6995 | 91.218
AMB2022-718-SH1-BP3 | P4 | 1.5 | 13 | 960 | 285 | 67 | 174.432 | 105.4665 | 91.068477 | 123.51
AMB2022-718-SH1-BP3 | P4 | 1.5 | 14 | 960 | 285 | 67 | 130.617 | 86.112 | 89.3895 | 89.838
AMB2022-718-SH1-BP3 | P4 | 1.5 | 15 | 960 | 285 | 67 | 176.985 | 101.4645 | 92.6325 | 128.547
AMB2022-718-SH1-BP3 | P4 | 1.5 | 16 | 960 | 285 | 67 | 132.825 | 82.8 | 97.899477 | 74.865
AMB2022-718-SH1-BP3 | P4 | 1.5 | 17 | 960 | 285 | 67 | 179.124 | 110.814 | 87.641523 | 136.206
AMB2022-718-SH1-BP3 | P4 | 1.5 | 18 | 960 | 285 | 67 | 126.477 | 85.974 | 90.7695 | 86.25
AMB2022-718-SH1-BP3 | P4 | 1.5 | 19 | 960 | 285 | 67 | 177.468 | 102.327 | 83.4555 | 127.995
AMB2022-718-SH1-BP3 | P4 | 1.5 | 20 | 960 | 285 | 67 | 121.233 | 86.871 | 93.7365 | 84.318
AMB2022-718-SH1-BP3 | P4 | 1.5 | 21 | 960 | 285 | 67 | 179.124 | 104.397 | 79.4535 | 132.204
AMB2022-718-SH1-BP3 | P4 | 1.5 | 22 | 960 | 285 | 67 | 126.96 | 81.834 | 91.850523 | 84.249
AMB2022-718-SH1-BP3 | P4 | 1.5 | 23 | 960 | 285 | 67 | 180.228 | 109.296 | N/A | N/A