## Data
Folder Name | Image Name | Image file format | Pixel Size (µm) | Sample Name | Material | Surface Condition | Machine | Track No. | Scan Direction | Est. Spot Diameter (D4σ = Dg) | Laser Power (W) | Laser Scan Speed (mm/s) | Width (µm) | Depth (µm)
IN718_20210323_M290 | Snap-121 | .tiff | 0.155 | 03-23-2021 IN718 Bare Plate | IN718 | 320 grit | EOS M290 | N/A | X | 80 | 285 | 960 | 142.83 | 125.719
IN718_20210323_M290 | Snap-122 | .tiff | 0.155 | 03-23-2021 IN718 Bare Plate | IN718 | 320 grit | EOS M290 | N/A | X | 80 | 285 | 960 | 141.433 | 120.83
IN718_20210323_M290 | Snap-123 | .tiff | 0.155 | 03-23-2021 IN718 Bare Plate | IN718 | 320 grit | EOS M290 | N/A | X | 80 | 285 | 960 | 141.084 | 121.877
IN718_20210323_M290 | Snap-124 | .tiff | 0.155 | 03-23-2021 IN718 Bare Plate | IN718 | 320 grit | EOS M290 | N/A | X | 80 | 285 | 960 | 140.386 | 122.925
IN718_20210323_M290 | Snap-125 | .tiff | 0.155 | 03-23-2021 IN718 Bare Plate | IN718 | 320 grit | EOS M290 | N/A | X | 80 | 285 | 960 | 140.037 | 123.74
IN718_20210323_M290 | Snap-126 | .tiff | 0.155 | 03-23-2021 IN718 Bare Plate | IN718 | 320 grit | EOS M290 | N/A | X | 80 | 285 | 960 | 135.846 | 121.528
IN718_20210323_M290 | Snap-127 | .tiff | 0.155 | 03-23-2021 IN718 Bare Plate | IN718 | 320 grit | EOS M290 | N/A | X | 80 | 285 | 960 | 141.783 | 119.782
IN718_20210323_M290 | Snap-128 | .tiff | 0.155 | 03-23-2021 IN718 Bare Plate | IN718 | 320 grit | EOS M290 | N/A | X | 80 | 285 | 960 | 145.624 | 125.369
IN718_20210323_M290 | Snap-129 | .tiff | 0.155 | 03-23-2021 IN718 Bare Plate | IN718 | 320 grit | EOS M290 | N/A | X | 80 | 285 | 960 | 143.529 | 120.131
IN718_20210323_M290 | Snap-121 | .tiff | 0.155 | 03-23-2021 IN718 Bare Plate | IN718 | 320 grit | EOS M290 | N/A | X | 80 | 285 | 960 | 147.021 | 124.322
IN718_20210323_M290 | Snap-122 | .tiff | 0.155 | 03-23-2021 IN718 Bare Plate | IN718 | 320 grit | EOS M290 | N/A | X | 80 | 285 | 960 | 139.687 | 122.925
IN718_20210323_M290 | Snap-123 | .tiff | 0.155 | 03-23-2021 IN718 Bare Plate | IN718 | 320 grit | EOS M290 | N/A | X | 80 | 285 | 960 | 141.433 | 117.337
IN718_20210323_M290 | Snap-124 | .tiff | 0.155 | 03-23-2021 IN718 Bare Plate | IN718 | 320 grit | EOS M290 | N/A | X | 80 | 285 | 960 | 142.132 | 123.274
IN718_20210323_M290 | Snap-125 | .tiff | 0.155 | 03-23-2021 IN718 Bare Plate | IN718 | 320 grit | EOS M290 | N/A | X | 80 | 285 | 960 | 142.132 | 122.925
IN718_20210323_M290 | Snap-126 | .tiff | 0.155 | 03-23-2021 IN718 Bare Plate | IN718 | 320 grit | EOS M290 | N/A | X | 80 | 285 | 960 | 136.894 | 121.877
IN718_20210323_M290 | Snap-127 | .tiff | 0.155 | 03-23-2021 IN718 Bare Plate | IN718 | 320 grit | EOS M290 | N/A | X | 80 | 285 | 960 | 138.29 | 121.528
IN718_20210323_M290 | Snap-128 | .tiff | 0.155 | 03-23-2021 IN718 Bare Plate | IN718 | 320 grit | EOS M290 | N/A | X | 80 | 285 | 960 | 141.084 | 124.671
IN718_20210323_M290 | Snap-129 | .tiff | 0.155 | 03-23-2021 IN718 Bare Plate | IN718 | 320 grit | EOS M290 | N/A | X | 80 | 285 | 960 | 142.83 | 122.226
IN718_20210713_AMB_X | 2021-07-13_AMB_X_01_scalebar | .tiff | 0.93 | 2021-07-13-AMB_X | IN718 | 320 grit | AMMT | 1 | X | 63.1674432 | 285 | 960 | 137.544 | 143.782
IN718_20210713_AMB_X | 2021-07-13_AMB_X_01_scalebar | .tiff | 0.93 | 2021-07-13-AMB_X | IN718 | 320 grit | AMMT | 1 | X | 63.1674432 | 285 | 960 | 138.888 | 140.971
IN718_20210713_AMB_X | 2021-07-13_AMB_X_02_scalebar | .tiff | 0.93 | 2021-07-13-AMB_X | IN718 | 320 grit | AMMT | 2 | X | 63.1674432 | 285 | 960 | 133.735 | 146.078
IN718_20210713_AMB_X | 2021-07-13_AMB_X_02_scalebar | .tiff | 0.93 | 2021-07-13-AMB_X | IN718 | 320 grit | AMMT | 2 | X | 63.1674432 | 285 | 960 | 128.987 | 140.577
IN718_20210713_AMB_X | 2021-07-13_AMB_X_03_scalebar | .tiff | 0.93 | 2021-07-13-AMB_X | IN718 | 320 grit | AMMT | 3 | X | 63.1674432 | 285 | 960 | 144.675 | 147.568
IN718_20210713_AMB_X | 2021-07-13_AMB_X_03_scalebar | .tiff | 0.93 | 2021-07-13-AMB_X | IN718 | 320 grit | AMMT | 3 | X | 63.1674432 | 285 | 960 | 143.59 | 146.121
IN718_20210713_AMB_X | 2021-07-13_AMB_X_04_scalebar | .tiff | 0.93 | 2021-07-13-AMB_X | IN718 | 320 grit | AMMT | 4 | X | 70.09812 | 285 | 960 | 146.295 | 125.925
IN718_20210713_AMB_X | 2021-07-13_AMB_X_04_scalebar | .tiff | 0.93 | 2021-07-13-AMB_X | IN718 | 320 grit | AMMT | 4 | X | 70.09812 | 285 | 960 | 142.591 | 124.767
IN718_20210713_AMB_X | 2021-07-13_AMB_X_05_scalebar | .tiff | 0.93 | 2021-07-13-AMB_X | IN718 | 320 grit | AMMT | 5 | X | 70.09812 | 285 | 960 | 130.007 | 131.249
IN718_20210713_AMB_X | 2021-07-13_AMB_X_05_scalebar | .tiff | 0.93 | 2021-07-13-AMB_X | IN718 | 320 grit | AMMT | 5 | X | 70.09812 | 285 | 960 | 128.147 | 135.739
IN718_20210713_AMB_X | 2021-07-13_AMB_X_06_scalebar | .tiff | 0.93 | 2021-07-13-AMB_X | IN718 | 320 grit | AMMT | 6 | X | 70.09812 | 285 | 960 | 131.979 | 133.969
IN718_20210713_AMB_X | 2021-07-13_AMB_X_06_scalebar | .tiff | 0.93 | 2021-07-13-AMB_X | IN718 | 320 grit | AMMT | 6 | X | 70.09812 | 285 | 960 | 128.332 | 136.851
IN718_20210713_AMB_X | 2021-07-13_AMB_X_07_scalebar | .tiff | 0.93 | 2021-07-13-AMB_X | IN718 | 320 grit | AMMT | 7 | X | 59.052 | 285 | 960 | 122.976 | 177.95
IN718_20210713_AMB_X | 2021-07-13_AMB_X_07_scalebar | .tiff | 0.93 | 2021-07-13-AMB_X | IN718 | 320 grit | AMMT | 7 | X | 59.052 | 285 | 960 | 125.809 | 171.296
IN718_20210713_AMB_X | 2021-07-13_AMB_X_08_scalebar | .tiff | 0.93 | 2021-07-13-AMB_X | IN718 | 320 grit | AMMT | 8 | X | 59.052 | 285 | 960 | 122.453 | 180.554
IN718_20210713_AMB_X | 2021-07-13_AMB_X_08_scalebar | .tiff | 0.93 | 2021-07-13-AMB_X | IN718 | 320 grit | AMMT | 8 | X | 59.052 | 285 | 960 | 129.194 | 173.379
IN718_20210713_AMB_X | 2021-07-13_AMB_X_09_scalebar | .tiff | 0.93 | 2021-07-13-AMB_X | IN718 | 320 grit | AMMT | 9 | X | 59.052 | 285 | 960 | 119.501 | 186.63
IN718_20210713_AMB_X | 2021-07-13_AMB_X_09_scalebar | .tiff | 0.93 | 2021-07-13-AMB_X | IN718 | 320 grit | AMMT | 9 | X | 59.052 | 285 | 960 | 122.973 | 175.146
IN718_20210713_AMB_X | 2021-07-13_AMB_X_10_scalebar | .tiff | 0.93 | 2021-07-13-AMB_X | IN718 | 320 grit | AMMT | 10 | X | 55.93108 | 285 | 960 | 120.803 | 196.034
IN718_20210713_AMB_X | 2021-07-13_AMB_X_10_scalebar | .tiff | 0.93 | 2021-07-13-AMB_X | IN718 | 320 grit | AMMT | 10 | X | 55.93108 | 285 | 960 | 114.293 | 192.055
IN718_20210713_AMB_X | 2021-07-13_AMB_X_11_scalebar | .tiff | 0.93 | 2021-07-13-AMB_X | IN718 | 320 grit | AMMT | 11 | X | 55.93108 | 285 | 960 | 115.624 | 198.358
IN718_20210713_AMB_X | 2021-07-13_AMB_X_11_scalebar | .tiff | 0.93 | 2021-07-13-AMB_X | IN718 | 320 grit | AMMT | 11 | X | 55.93108 | 285 | 960 | 119.212 | 194.732
IN718_20210713_AMB_X | 2021-07-13_AMB_X_12_scalebar | .tiff | 0.93 | 2021-07-13-AMB_X | IN718 | 320 grit | AMMT | 12 | X | 55.93108 | 285 | 960 | 122.137 | 205.099
IN718_20210713_AMB_X | 2021-07-13_AMB_X_12_scalebar | .tiff | 0.93 | 2021-07-13-AMB_X | IN718 | 320 grit | AMMT | 12 | X | 55.93108 | 285 | 960 | 117.476 | 197.336
IN718_20210713_AMB_X | 2021-07-13_AMB_X_13_scalebar | .tiff | 0.93 | 2021-07-13-AMB_X | IN718 | 320 grit | AMMT | 13 | X | 48.25168 | 285 | 960 | 111.219 | 245.947
IN718_20210713_AMB_X | 2021-07-13_AMB_X_13_scalebar | .tiff | 0.93 | 2021-07-13-AMB_X | IN718 | 320 grit | AMMT | 13 | X | 48.25168 | 285 | 960 | 116.246 | 243.487
IN718_20210713_AMB_X | 2021-07-13_AMB_X_14_scalebar | .tiff | 0.93 | 2021-07-13-AMB_X | IN718 | 320 grit | AMMT | 14 | X | 48.25168 | 285 | 960 | 110.821 | 240.16
IN718_20210713_AMB_X | 2021-07-13_AMB_X_14_scalebar | .tiff | 0.93 | 2021-07-13-AMB_X | IN718 | 320 grit | AMMT | 14 | X | 48.25168 | 285 | 960 | 107.585 | 246.868
IN718_20210713_AMB_X | 2021-07-13_AMB_X_15_scalebar | .tiff | 0.93 | 2021-07-13-AMB_X | IN718 | 320 grit | AMMT | 15 | X | 48.25168 | 285 | 960 | 111.789 | 246.642
IN718_20210713_AMB_X | 2021-07-13_AMB_X_15_scalebar | .tiff | 0.93 | 2021-07-13-AMB_X | IN718 | 320 grit | AMMT | 15 | X | 48.25168 | 285 | 960 | 112.251 | 246.223
IN718_20210713_AMB_X | 2021-07-13_AMB_X_16_scalebar | .tiff | 0.93 | 2021-07-13-AMB_X | IN718 | 320 grit | AMMT | 16 | X | 74.34128 | 285 | 960 | 138.837 | 133.513
IN718_20210713_AMB_X | 2021-07-13_AMB_X_16_scalebar | .tiff | 0.93 | 2021-07-13-AMB_X | IN718 | 320 grit | AMMT | 16 | X | 74.34128 | 285 | 960 | 134.186 | 131.654
IN718_20210713_AMB_X | 2021-07-13_AMB_X_17_scalebar | .tiff | 0.93 | 2021-07-13-AMB_X | IN718 | 320 grit | AMMT | 17 | X | 74.34128 | 285 | 960 | 129.275 | 139.164
IN718_20210713_AMB_X | 2021-07-13_AMB_X_17_scalebar | .tiff | 0.93 | 2021-07-13-AMB_X | IN718 | 320 grit | AMMT | 17 | X | 74.34128 | 285 | 960 | 127.675 | 133.101
IN718_20210713_AMB_X | 2021-07-13_AMB_X_18_scalebar | .tiff | 0.93 | 2021-07-13-AMB_X | IN718 | 320 grit | AMMT | 18 | X | 74.34128 | 285 | 960 | 134.276 | 139.701
IN718_20210713_AMB_X | 2021-07-13_AMB_X_18_scalebar | .tiff | 0.93 | 2021-07-13-AMB_X | IN718 | 320 grit | AMMT | 18 | X | 74.34128 | 285 | 960 | 136.187 | 137.021
IN718_20210713_AMB_Y | 2021-07-13_AMB_Y_MB_01_scalebar | .tiff | 0.93 | 2021-07-13-AMB_Y | IN718 | 320 grit | AMMT | B1 | +Y | 63.1674432 | 285 | 960 | 133.571 | 176.766
IN718_20210713_AMB_Y | 2021-07-13_AMB_Y_MB_02_scalebar | .tiff | 0.93 | 2021-07-13-AMB_Y | IN718 | 320 grit | AMMT | B2 | +Y | 63.1674432 | 285 | 960 | 126.308 | 178.723
IN718_20210713_AMB_Y | 2021-07-13_AMB_Y_MB_05_scalebar | .tiff | 0.93 | 2021-07-13-AMB_Y | IN718 | 320 grit | AMMT | B5 | +Y | 55.93108 | 285 | 960 | 117.223 | 200.423
IN718_20210713_AMB_Y | 2021-07-13_AMB_Y_MB_06_scalebar | .tiff | 0.93 | 2021-07-13-AMB_Y | IN718 | 320 grit | AMMT | B6 | +Y | 55.93108 | 285 | 960 | 117.954 | 199.027
IN718_20210713_AMB_Y | 2021-07-13_AMB_Y_MB_09_scalebar | .tiff | 0.93 | 2021-07-13-AMB_Y | IN718 | 320 grit | AMMT | B9 | +Y | 74.34128 | 285 | 960 | 145.865 | 144.785
IN718_20210713_AMB_Y | 2021-07-13_AMB_Y_MB_10_scalebar | .tiff | 0.93 | 2021-07-13-AMB_Y | IN718 | 320 grit | AMMT | B10 | +Y | 74.34128 | 285 | 960 | 143.805 | 144.336
IN718_20210713_AMB_Y | 2021-07-13_AMB_Y_MB_01_scalebar | .tiff | 0.93 | 2021-07-13-AMB_Y | IN718 | 320 grit | AMMT | M1 | +Y | 63.1674432 | 285 | 960 | 135.232 | 176.433
IN718_20210713_AMB_Y | 2021-07-13_AMB_Y_MB_02_scalebar | .tiff | 0.93 | 2021-07-13-AMB_Y | IN718 | 320 grit | AMMT | M2 | +Y | 63.1674432 | 285 | 960 | 128.919 | 179.091
IN718_20210713_AMB_Y | 2021-07-13_AMB_Y_MB_05_scalebar | .tiff | 0.93 | 2021-07-13-AMB_Y | IN718 | 320 grit | AMMT | M5 | +Y | 55.93108 | 285 | 960 | 113.74 | 199.965
IN718_20210713_AMB_Y | 2021-07-13_AMB_Y_MB_06_scalebar | .tiff | 0.93 | 2021-07-13-AMB_Y | IN718 | 320 grit | AMMT | M6 | +Y | 55.93108 | 285 | 960 | 113.036 | 203.154
IN718_20210713_AMB_Y | 2021-07-13_AMB_Y_MB_09_scalebar | .tiff | 0.93 | 2021-07-13-AMB_Y | IN718 | 320 grit | AMMT | M9 | +Y | 74.34128 | 285 | 960 | 149.068 | 142.05
IN718_20210713_AMB_Y | 2021-07-13_AMB_Y_MB_10_scalebar | .tiff | 0.93 | 2021-07-13-AMB_Y | IN718 | 320 grit | AMMT | M10 | +Y | 74.34128 | 285 | 960 | 143.539 | 141.412
IN718_20210713_AMB_Y | 2021-07-13_AMB_Y_T_01_scalebar | .tiff | 0.93 | 2021-07-13-AMB_Y | IN718 | 320 grit | AMMT | T1 | +Y | 63.1674432 | 285 | 960 | 123.975 | 178.839
IN718_20210713_AMB_Y | 2021-07-13_AMB_Y_T_02_scalebar | .tiff | 0.93 | 2021-07-13-AMB_Y | IN718 | 320 grit | AMMT | T2 | +Y | 63.1674432 | 285 | 960 | 124.235 | 179.756
IN718_20210713_AMB_Y | 2021-07-13_AMB_Y_T_05_scalebar | .tiff | 0.93 | 2021-07-13-AMB_Y | IN718 | 320 grit | AMMT | T5 | +Y | 55.93108 | 285 | 960 | 110.844 | 206.271
IN718_20210713_AMB_Y | 2021-07-13_AMB_Y_T_06_scalebar | .tiff | 0.93 | 2021-07-13-AMB_Y | IN718 | 320 grit | AMMT | T6 | +Y | 55.93108 | 285 | 960 | 109.36 | 205.901
IN718_20210713_AMB_Y | 2021-07-13_AMB_Y_T_09_scalebar | .tiff | 0.93 | 2021-07-13-AMB_Y | IN718 | 320 grit | AMMT | T9 | +Y | 74.34128 | 285 | 960 | 141.594 | 150.624
IN718_20210713_AMB_Y | 2021-07-13_AMB_Y_T_10_scalebar | .tiff | 0.93 | 2021-07-13-AMB_Y | IN718 | 320 grit | AMMT | T10 | +Y | 74.34128 | 285 | 960 | 147.373 | 147.6
IN625_20181026_SpotSize | SpotSize_A_00-Image Export-68 | .tiff | 0.186 | Sample A | IN625 | 320 grit | AMMT | 0 | X | 50 | 195 | 800 | 105.795 | 150.917
IN625_20181026_SpotSize | SpotSize_A_01-Image Export-67 | .tiff | 0.186 | Sample A | IN625 | 320 grit | AMMT | 1 | X | 50 | 195 | 800 | 106.687 | 159.967
IN625_20181026_SpotSize | SpotSize_A_02-Image Export-66 | .tiff | 0.186 | Sample A | IN625 | 320 grit | AMMT | 2 | X | 50 | 180 | 800 | 107.452 | 143.142
IN625_20181026_SpotSize | SpotSize_A_03-Image Export-65 | .tiff | 0.186 | Sample A | IN625 | 320 grit | AMMT | 3 | X | 80 | 195 | 800 | 139.063 | 95.088
IN625_20181026_SpotSize | SpotSize_A_04-Image Export-64 | .tiff | 0.186 | Sample A | IN625 | 320 grit | AMMT | 4 | X | 80 | 180 | 800 | 134.347 | 85.018
IN625_20181026_SpotSize | SpotSize_A_05-Image Export-63 | .tiff | 0.186 | Sample A | IN625 | 320 grit | AMMT | 5 | X | 122 | 195 | 800 | 122.743 | 50.603
IN625_20181026_SpotSize | SpotSize_A_06-Image Export-62 | .tiff | 0.186 | Sample A | IN625 | 320 grit | AMMT | 6 | X | 122 | 180 | 800 | 110.384 | 44.867
IN625_20181026_SpotSize | SpotSize_A_07-Image Export-61 | .tiff | 0.186 | Sample A | IN625 | 320 grit | AMMT | 7 | X | 144 | 195 | 800 | 123.385 | 41.936
IN625_20181026_SpotSize | SpotSize_A_08-Image Export-60 | .tiff | 0.186 | Sample A | IN625 | 320 grit | AMMT | 8 | X | 144 | 180 | 800 | 119.434 | 40.661
IN625_20181026_SpotSize | SpotSize_A_09-Image Export-59 | .tiff | 0.186 | Sample A | IN625 | 320 grit | AMMT | 9 | X | 167 | 195 | 800 | 137.916 | 37.984
IN625_20181026_SpotSize | SpotSize_A_10-Image Export-58 | .tiff | 0.186 | Sample A | IN625 | 320 grit | AMMT | 10 | X | 167 | 180 | 800 | 133.965 | 37.347
IN625_20181026_SpotSize | SpotSize_A_11-Image Export-57 | .tiff | 0.186 | Sample A | IN625 | 320 grit | AMMT | 11 | X | 211 | 195 | 800 | 156.398 | 32.886
IN625_20181026_SpotSize | SpotSize_A_12-Image Export-56 | .tiff | 0.186 | Sample A | IN625 | 320 grit | AMMT | 12 | X | 211 | 180 | 800 | 151.045 | 30.336
IN625_20181026_SpotSize | SpotSize_A_13-Image Export-55 | .tiff | 0.186 | Sample A | IN625 | 320 grit | AMMT | 13 | X | 256 | 195 | 800 | 170.547 | 29.699
IN625_20181026_SpotSize | SpotSize_A_14-Image Export-54 | .tiff | 0.186 | Sample A | IN625 | 320 grit | AMMT | 14 | X | 256 | 180 | 800 | 168.762 | 28.934
IN625_20181026_SpotSize | SpotSize_A_15-Image Export-53 | .tiff | 0.186 | Sample A | IN625 | 320 grit | AMMT | 15 | X | 167 | 195 | 800 | 138.043 | 38.494
IN625_20181026_SpotSize | SpotSize_A_16-Image Export-52 | .tiff | 0.186 | Sample A | IN625 | 320 grit | AMMT | 16 | X | 167 | 180 | 800 | 135.367 | 36.2
IN625_20181026_SpotSize | SpotSize_B_00-Image Export-51 | .tiff | 0.186 | Sample B | IN625 | 320 grit | AMMT | 0 | X | 50 | 195 | 800 | 102.736 | 150.535
IN625_20181026_SpotSize | SpotSize_B_01-Image Export-50 | .tiff | 0.186 | Sample B | IN625 | 320 grit | AMMT | 1 | X | 50 | 195 | 800 | 106.942 | 155.633
IN625_20181026_SpotSize | SpotSize_B_02-Image Export-49 | .tiff | 0.186 | Sample B | IN625 | 320 grit | AMMT | 2 | X | 50 | 180 | 800 | 107.707 | 138.298
IN625_20181026_SpotSize | SpotSize_B_03-Image Export-48 | .tiff | 0.186 | Sample B | IN625 | 320 grit | AMMT | 3 | X | 80 | 195 | 800 | 145.564 | 92.029
IN625_20181026_SpotSize | SpotSize_B_04-Image Export-47 | .tiff | 0.186 | Sample B | IN625 | 320 grit | AMMT | 4 | X | 80 | 180 | 800 | 132.18 | 82.469
IN625_20181026_SpotSize | SpotSize_B_05-Image Export-46 | .tiff | 0.186 | Sample B | IN625 | 320 grit | AMMT | 5 | X | 122 | 195 | 800 | 125.552 | 50.476
IN625_20181026_SpotSize | SpotSize_B_06-Image Export-45 | .tiff | 0.186 | Sample B | IN625 | 320 grit | AMMT | 6 | X | 122 | 180 | 800 | 107.197 | 42.445
IN625_20181026_SpotSize | SpotSize_B_07-Image Export-44 | .tiff | 0.186 | Sample B | IN625 | 320 grit | AMMT | 7 | X | 144 | 195 | 800 | 118.924 | 40.916
IN625_20181026_SpotSize | SpotSize_B_08-Image Export-43 | .tiff | 0.186 | Sample B | IN625 | 320 grit | AMMT | 8 | X | 144 | 180 | 800 | 116.757 | 40.661
IN625_20181026_SpotSize | SpotSize_B_09-Image Export-42 | .tiff | 0.186 | Sample B | IN625 | 320 grit | AMMT | 9 | X | 167 | 195 | 800 | 134.729 | 36.965
IN625_20181026_SpotSize | SpotSize_B_10-Image Export-41 | .tiff | 0.186 | Sample B | IN625 | 320 grit | AMMT | 10 | X | 167 | 180 | 800 | 138.298 | 40.151
IN625_20181026_SpotSize | SpotSize_B_11-Image Export-40 | .tiff | 0.186 | Sample B | IN625 | 320 grit | AMMT | 11 | X | 211 | 195 | 800 | 152.447 | 30.719
IN625_20181026_SpotSize | SpotSize_B_12-Image Export-39 | .tiff | 0.186 | Sample B | IN625 | 320 grit | AMMT | 12 | X | 211 | 180 | 800 | 153.084 | 28.807
IN625_20181026_SpotSize | SpotSize_B_13-Image Export-38 | .tiff | 0.186 | Sample B | IN625 | 320 grit | AMMT | 13 | X | 256 | 195 | 800 | 165.128 | 26.687
IN625_20181026_SpotSize | SpotSize_B_14-Image Export-37 | .tiff | 0.186 | Sample B | IN625 | 320 grit | AMMT | 14 | X | 256 | 180 | 800 | 163.46 | 23.073
IN625_20181026_SpotSize | SpotSize_B_15-Image Export-36 | .tiff | 0.186 | Sample B | IN625 | 320 grit | AMMT | 15 | X | 167 | 195 | 800 | 132.464 | 35.722
IN625_20181026_SpotSize | SpotSize_B_16-Image Export-35 | .tiff | 0.186 | Sample B | IN625 | 320 grit | AMMT | 16 | X | 167 | 180 | 800 | 133.993 | 33.915
IN625_20180828_Plate3_Set1 | IN625_20180828_Plate3_Line_01-Image Export-02 | .tiff | 0.186 | 20180828_Plate3 | IN625 | 320 grit | EOS M270 | 1 | X | 199.283 | 122 | 200 | 205.089 | 49.201
IN625_20180828_Plate3_Set2 | 20180828_Plate3_Line01-Image Export-01 | .tiff | 0.186 | 20180828_Plate3 | IN625 | 320 grit | EOS M270 | 1 | X | 199.283 | 122 | 200 | 202.379 | 48.649
IN625_20180828_Plate3_Set1 | IN625_20180828_Plate3_Line_02-Image Export-04 | .tiff | 0.186 | 20180828_Plate3 | IN625 | 320 grit | EOS M270 | 2 | X | 107.47 | 122 | 800 | 102.863 | 32.886
IN625_20180828_Plate3_Set2 | 20180828_Plate3_Line02-Image Export-02 | .tiff | 0.186 | 20180828_Plate3 | IN625 | 320 grit | EOS M270 | 2 | X | 107.47 | 122 | 800 | 95.769 | 34.332
IN625_20180828_Plate3_Set1 | IN625_20180828_Plate3_Line_03-Image Export-06 | .tiff | 0.186 | 20180828_Plate3 | IN625 | 320 grit | EOS M270 | 3 | X | 107.47 | 122 | 200 | 205.059 | 180.607
IN625_20180828_Plate3_Set2 | 20180828_Plate3_Line03-Image Export-03 | .tiff | 0.186 | 20180828_Plate3 | IN625 | 320 grit | EOS M270 | 3 | X | 107.47 | 122 | 200 | 208.028 | 178.995
IN625_20180828_Plate3_Set1 | IN625_20180828_Plate3_Line_04-Image Export-08 | .tiff | 0.186 | 20180828_Plate3 | IN625 | 320 grit | EOS M270 | 4 | X | 199.283 | 122 | 800 | 134.857 | 20.649
IN625_20180828_Plate3_Set2 | 20180828_Plate3_Line04-Image Export-04 | .tiff | 0.186 | 20180828_Plate3 | IN625 | 320 grit | EOS M270 | 4 | X | 199.283 | 122 | 800 | 134.966 | 21.266
IN625_20180828_Plate3_Set1 | IN625_20180828_Plate3_Line_05-Image Export-10 | .tiff | 0.186 | 20180828_Plate3 | IN625 | 320 grit | EOS M270 | 5 | X | 107.47 | 195 | 200 | 256.073 | 350.322
IN625_20180828_Plate3_Set2 | 20180828_Plate3_Line05-Image Export-05 | .tiff | 0.186 | 20180828_Plate3 | IN625 | 320 grit | EOS M270 | 5 | X | 107.47 | 195 | 200 | 248.154 | 344.856
IN625_20180828_Plate3_Set1 | IN625_20180828_Plate3_Line_06-Image Export-12 | .tiff | 0.186 | 20180828_Plate3 | IN625 | 320 grit | EOS M270 | 6 | X | 199.283 | 195 | 200 | 246.315 | 81.181
IN625_20180828_Plate3_Set2 | 20180828_Plate3_Line06-Image Export-06 | .tiff | 0.186 | 20180828_Plate3 | IN625 | 320 grit | EOS M270 | 6 | X | 199.283 | 195 | 200 | 245.147 | 81.279
IN625_20180828_Plate3_Set1 | IN625_20180828_Plate3_Line_07-Image Export-14 | .tiff | 0.186 | 20180828_Plate3 | IN625 | 320 grit | EOS M270 | 7 | X | 107.47 | 195 | 800 | 139.828 | 79.92
IN625_20180828_Plate3_Set2 | 20180828_Plate3_Line07-Image Export-07 | .tiff | 0.186 | 20180828_Plate3 | IN625 | 320 grit | EOS M270 | 7 | X | 107.47 | 195 | 800 | 140.942 | 77.143
IN625_20180828_Plate3_Set1 | IN625_20180828_Plate3_Line_08-Image Export-16 | .tiff | 0.186 | 20180828_Plate3 | IN625 | 320 grit | EOS M270 | 8 | X | 199.283 | 195 | 800 | 156.143 | 35.053
IN625_20180828_Plate3_Set2 | 20180828_Plate3_Line08-Image Export-08 | .tiff | 0.186 | 20180828_Plate3 | IN625 | 323 grit | EOS M270 | 8 | X | 199.283 | 195 | 800 | 157.622 | 35.444
IN625_20180828_Plate3_Set1 | IN625_20180828_Plate3_Line_09-Image Export-18 | .tiff | 0.186 | 20180828_Plate3 | IN625 | 320 grit | EOS M270 | 9 | X | 100 | 122 | 800 | 109.491 | 45.377
IN625_20180828_Plate3_Set2 | 20180828_Plate3_Line09-Image Export-09 | .tiff | 0.186 | 20180828_Plate3 | IN625 | 320 grit | EOS M270 | 9 | X | 100 | 122 | 800 | 107.166 | 46.286
IN625_20180828_Plate3_Set1 | IN625_20180828_Plate3_Line_10-Image Export-20 | .tiff | 0.186 | 20180828_Plate3 | IN625 | 320 grit | EOS M270 | 10 | X | 100 | 122 | 200 | 284.888 | 270.86
IN625_20180828_Plate3_Set2 | 20180828_Plate3_Line10-Image Export-10 | .tiff | 0.186 | 20180828_Plate3 | IN625 | 320 grit | EOS M270 | 10 | X | 100 | 122 | 200 | 266.89 | 302.985
IN625_20180828_Plate3_Set1 | IN625_20180828_Plate3_Line_11-Image Export-22 | .tiff | 0.186 | 20180828_Plate3 | IN625 | 320 grit | EOS M270 | 11 | X | 100 | 195 | 200 | 257.725 | 336.148
IN625_20180828_Plate3_Set2 | 20180828_Plate3_Line11-Image Export-11 | .tiff | 0.186 | 20180828_Plate3 | IN625 | 320 grit | EOS M270 | 11 | X | 100 | 195 | 200 | 265.32 | 348.899
IN625_20180828_Plate3_Set1 | IN625_20180828_Plate3_Line_12-Image Export-24 | .tiff | 0.186 | 20180828_Plate3 | IN625 | 320 grit | EOS M270 | 12 | X | 100 | 195 | 800 | 152.829 | 97.127
IN625_20180828_Plate3_Set2 | 20180828_Plate3_Line12-Image Export-12 | .tiff | 0.186 | 20180828_Plate3 | IN625 | 320 grit | EOS M270 | 12 | X | 100 | 195 | 800 | 151.228 | 100.633
IN625_20180828_Plate3_Set1 | IN625_20180828_Plate3_Line_13-Image Export-26 | .tiff | 0.186 | 20180828_Plate3 | IN625 | 320 grit | EOS M270 | 13 | X | 188.888 | 195 | 800 | 149.26 | 36.965
IN625_20180828_Plate3_Set2 | 20180828_Plate3_Line13-Image Export-13 | .tiff | 0.186 | 20180828_Plate3 | IN625 | 320 grit | EOS M270 | 13 | X | 188.888 | 195 | 800 | 152.201 | 37.946
IN625_20180905_Plate4_Set1 | IN625_20180905_Plate4_Line_01-Image Export-30 | .tiff | 0.186 | 20180905_Plate4 | IN625 | Mill | EOS M270 | 1 | X | 277.776 | 195 | 800 | 193.235 | 27.405
IN625_20180905_Plate4_Set2 | 20180905_Plate4_Line_01-Image Export-64 | .tiff | 0.186 | 20180905_Plate4 | IN625 | Mill | EOS M270 | 1 | X | 277.776 | 195 | 800 | 177.302 | 27.532
IN625_20180905_Plate4_Set1 | IN625_20180905_Plate4_Line_02-Image Export-32 | .tiff | 0.186 | 20180905_Plate4 | IN625 | Mill | EOS M270 | 2 | X | 188.888 | 195 | 800 | 159.585 | 37.347
IN625_20180905_Plate4_Set2 | 20180905_Plate4_Line_02-Image Export-63 | .tiff | 0.186 | 20180905_Plate4 | IN625 | Mill | EOS M270 | 2 | X | 188.888 | 195 | 800 | 148.75 | 38.367
IN625_20180905_Plate4_Set1 | IN625_20180905_Plate4_Line_03-Image Export-34 | .tiff | 0.186 | 20180905_Plate4 | IN625 | Mill | EOS M270 | 3 | X | 100 | 195 | 800 | 133.582 | 87.44
IN625_20180905_Plate4_Set2 | 20180905_Plate4_Line_03-Image Export-62 | .tiff | 0.186 | 20180905_Plate4 | IN625 | Mill | EOS M270 | 3 | X | 100 | 195 | 800 | 132.307 | 91.264
IN625_20180905_Plate4_Set1 | IN625_20180905_Plate4_Line_04-Image Export-36 | .tiff | 0.186 | 20180905_Plate4 | IN625 | Mill | EOS M270 | 4 | X | 100 | 195 | 800 | 140.338 | 92.921
IN625_20180905_Plate4_Set2 | 20180905_Plate4_Line_04-Image Export-61 | .tiff | 0.186 | 20180905_Plate4 | IN625 | Mill | EOS M270 | 4 | X | 100 | 195 | 800 | 143.779 | 91.901
IN625_20180905_Plate4_Set1 | IN625_20180905_Plate4_Line_05-Image Export-38 | .tiff | 0.186 | 20180905_Plate4 | IN625 | Mill | EOS M270 | 5 | X | 80 | 195 | 800 | 134.219 | 107.579
IN625_20180905_Plate4_Set2 | 20180905_Plate4_Line_05-Image Export-60 | .tiff | 0.186 | 20180905_Plate4 | IN625 | Mill | EOS M270 | 5 | X | 80 | 195 | 800 | 130.65 | 110.639
IN625_20180905_Plate4_Set1 | IN625_20180905_Plate4_Line_06-Image Export-40 | .tiff | 0.186 | 20180905_Plate4 | IN625 | Mill | EOS M270 | 6 | X | 233.332 | 195 | 800 | 169.782 | 35.435
IN625_20180905_Plate4_Set2 | 20180905_Plate4_Line_06-Image Export-59 | .tiff | 0.186 | 20180905_Plate4 | IN625 | Mill | EOS M270 | 6 | X | 233.332 | 195 | 800 | 168.762 | 34.925
IN625_20180905_Plate4_Set1 | IN625_20180905_Plate4_Line_07-Image Export-42 | .tiff | 0.186 | 20180905_Plate4 | IN625 | Mill | EOS M270 | 7 | X | 188.888 | 195 | 800 | 154.104 | 37.347
IN625_20180905_Plate4_Set2 | 20180905_Plate4_Line_07-Image Export-58 | .tiff | 0.186 | 20180905_Plate4 | IN625 | Mill | EOS M270 | 7 | X | 188.888 | 195 | 800 | 151.427 | 40.788
IN625_20180905_Plate4_Set1 | IN625_20180905_Plate4_Line_08-Image Export-44 | .tiff | 0.186 | 20180905_Plate4 | IN625 | Mill | EOS M270 | 8 | X | 144.444 | 195 | 800 | 123.895 | 46.014
IN625_20180905_Plate4_Set2 | 20180905_Plate4_Line_08-Image Export-57 | .tiff | 0.186 | 20180905_Plate4 | IN625 | Mill | EOS M270 | 8 | X | 144.444 | 195 | 800 | 121.218 | 49.838
IN625_20180905_Plate4_Set1 | IN625_20180905_Plate4_Line_09-Image Export-46 | .tiff | 0.186 | 20180905_Plate4 | IN625 | Mill | EOS M270 | 9 | X | 100 | 195 | 800 | 126.699 | 80.685
IN625_20180905_Plate4_Set2 | 20180905_Plate4_Line_09-Image Export-56 | .tiff | 0.186 | 20180905_Plate4 | IN625 | Mill | EOS M270 | 9 | X | 100 | 195 | 800 | 124.787 | 81.577
IN625_20180905_Plate4_Set1 | IN625_20180905_Plate4_Line_10-Image Export-48 | .tiff | 0.186 | 20180905_Plate4 | IN625 | Mill | EOS M270 | 10 | X | 80 | 195 | 800 | 130.523 | 110.129
IN625_20180905_Plate4_Set2 | 20180905_Plate4_Line_10-Image Export-55 | .tiff | 0.186 | 20180905_Plate4 | IN625 | Mill | EOS M270 | 10 | X | 80 | 195 | 800 | 132.817 | 110.894
IN625_20180905_Plate4_Set1 | IN625_20180905_Plate4_Line_11-Image Export-50 | .tiff | 0.186 | 20180905_Plate4 | IN625 | Mill | EOS M270 | 11 | X | 80 | 195 | 800 | 131.925 | 109.237
IN625_20180905_Plate4_Set2 | 20180905_Plate4_Line_11-Image Export-54 | .tiff | 0.186 | 20180905_Plate4 | IN625 | Mill | EOS M270 | 11 | X | 80 | 195 | 800 | 130.141 | 108.472
IN625_20180910_Plate10_Set1 | IN625_20180910_Plate10_Line_01-Image Export-121 | .tiff | 0.186 | 20180910_Plate10 | IN625 | Mill | EOS M270 | 1 | X | 254.1607 | 195 | 800 | 181.39 | 28.355
IN625_20180910_Plate10_Set2 | 20180910_Plate10_Line_01-Image Export-53 | .tiff | 0.186 | 20180910_Plate10 | IN625 | Mill | EOS M270 | 1 | X | 254.1607 | 195 | 800 | 185.078 | 28.17
IN625_20180910_Plate10_Set1 | IN625_20180910_Plate10_Line_02-Image Export-123 | .tiff | 0.186 | 20180910_Plate10 | IN625 | Mill | EOS M270 | 2 | X | 254.1607 | 179.2 | 800 | 170.827 | 25.714
IN625_20180910_Plate10_Set2 | 20180910_Plate10_Line_02-Image Export-52 | .tiff | 0.186 | 20180910_Plate10 | IN625 | Mill | EOS M270 | 2 | X | 254.1607 | 179.2 | 800 | 179.469 | 26.003
IN625_20180910_Plate10_Set1 | IN625_20180910_Plate10_Line_03-Image Export-127 | .tiff | 0.186 | 20180910_Plate10 | IN625 | Mill | EOS M270 | 3 | X | 245.8636 | 195 | 800 | 185.699 | 30.44
IN625_20180910_Plate10_Set2 | 20180910_Plate10_Line_03-Image Export-51 | .tiff | 0.186 | 20180910_Plate10 | IN625 | Mill | EOS M270 | 3 | X | 245.8636 | 195 | 800 | 186.735 | 29.189
IN625_20180910_Plate10_Set1 | IN625_20180910_Plate10_Line_04-Image Export-129 | .tiff | 0.186 | 20180910_Plate10 | IN625 | Mill | EOS M270 | 4 | X | 237.5978 | 195 | 800 | 182.641 | 30.579
IN625_20180910_Plate10_Set2 | 20180910_Plate10_Line_04-Image Export-50 | .tiff | 0.186 | 20180910_Plate10 | IN625 | Mill | EOS M270 | 4 | X | 237.5978 | 195 | 800 | 186.607 | 30.591
IN625_20180910_Plate10_Set1 | IN625_20180910_Plate10_Line_05-Image Export-131 | .tiff | 0.186 | 20180910_Plate10 | IN625 | Mill | EOS M270 | 5 | X | 229.3666 | 195 | 800 | 172.078 | 27.382
IN625_20180910_Plate10_Set2 | 20180910_Plate10_Line_05-Image Export-49 | .tiff | 0.186 | 20180910_Plate10 | IN625 | Mill | EOS M270 | 5 | X | 229.3666 | 195 | 800 | 178.832 | 31.356
IN625_20180910_Plate10_Set1 | IN625_20180910_Plate10_Line_06-Image Export-133 | .tiff | 0.186 | 20180910_Plate10 | IN625 | Mill | EOS M270 | 6 | X | 221.1739 | 195 | 800 | 168.125 | 37.347
IN625_20180910_Plate10_Set2 | 20180910_Plate10_Line_06-Image Export-48 | .tiff | 0.186 | 20180910_Plate10 | IN625 | Mill | EOS M270 | 6 | X | 221.1739 | 195 | 800 | 168.507 | 36.327
IN625_20180910_Plate10_Set1 | IN625_20180910_Plate10_Line_07-Image Export-135 | .tiff | 0.186 | 20180910_Plate10 | IN625 | Mill | EOS M270 | 7 | X | 213.0241 | 195 | 800 | 167.615 | 35.817
IN625_20180910_Plate10_Set2 | 20180910_Plate10_Line_07-Image Export-47 | .tiff | 0.186 | 20180910_Plate10 | IN625 | Mill | EOS M270 | 7 | X | 213.0241 | 195 | 800 | 165.703 | 32.758
IN625_20180910_Plate10_Set1 | IN625_20180910_Plate10_Line_08-Image Export-137 | .tiff | 0.186 | 20180910_Plate10 | IN625 | Mill | EOS M270 | 8 | X | 208.9669 | 195 | 800 | 164.683 | 38.622
IN625_20180910_Plate10_Set2 | 20180910_Plate10_Line_08-Image Export-46 | .tiff | 0.186 | 20180910_Plate10 | IN625 | Mill | EOS M270 | 8 | X | 208.9669 | 195 | 800 | 153.976 | 34.67
IN625_20180910_Plate10_Set1 | IN625_20180910_Plate10_Line_09-Image Export-139 | .tiff | 0.186 | 20180910_Plate10 | IN625 | Mill | EOS M270 | 9 | X | 204.9225 | 195 | 800 | 155.506 | 36.327
IN625_20180910_Plate10_Set2 | 20180910_Plate10_Line_09-Image Export-45 | .tiff | 0.186 | 20180910_Plate10 | IN625 | Mill | EOS M270 | 9 | X | 204.9225 | 195 | 800 | 158.055 | 35.053
IN625_20180910_Plate10_Set1 | IN625_20180910_Plate10_Line_10-Image Export-141 | .tiff | 0.186 | 20180910_Plate10 | IN625 | Mill | EOS M270 | 10 | X | 108.6789 | 195 | 800 | 126.444 | 81.194
IN625_20180910_Plate10_Set2 | 20180910_Plate10_Line_10-Image Export-44 | .tiff | 0.186 | 20180910_Plate10 | IN625 | Mill | EOS M270 | 10 | X | 108.6789 | 195 | 800 | 122.748 | 81.449
IN625_20180910_Plate10_Set1 | IN625_20180910_Plate10_Line_11-Image Export-143 | .tiff | 0.186 | 20180910_Plate10 | IN625 | Mill | EOS M270 | 11 | X | 200.8915 | 195 | 800 | 152.702 | 36.327
IN625_20180910_Plate10_Set2 | 20180910_Plate10_Line_11-Image Export-43 | .tiff | 0.186 | 20180910_Plate10 | IN625 | Mill | EOS M270 | 11 | X | 200.8915 | 195 | 800 | 155.888 | 35.053
IN625_20180910_Plate10_Set1 | IN625_20180910_Plate10_Line_12-Image Export-145 | .tiff | 0.186 | 20180910_Plate10 | IN625 | Mill | EOS M270 | 12 | X | 196.8748 | 195 | 800 | 156.526 | 39.896
IN625_20180910_Plate10_Set2 | 20180910_Plate10_Line_12-Image Export-42 | .tiff | 0.186 | 20180910_Plate10 | IN625 | Mill | EOS M270 | 12 | X | 196.8748 | 195 | 800 | 154.966 | 43.338
IN625_20180910_Plate10_Set1 | IN625_20180910_Plate10_Line_13-Image Export-147 | .tiff | 0.186 | 20180910_Plate10 | IN625 | Mill | EOS M270 | 13 | X | 192.8733 | 195 | 800 | 148.495 | 39.514
IN625_20180910_Plate10_Set2 | 20180910_Plate10_Line_13-Image Export-41 | .tiff | 0.186 | 20180910_Plate10 | IN625 | Mill | EOS M270 | 13 | X | 192.8733 | 195 | 800 | 148.878 | 38.494
IN625_20180910_Plate10_Set1 | IN625_20180910_Plate10_Line_14-Image Export-149 | .tiff | 0.186 | 20180910_Plate10 | IN625 | Mill | EOS M270 | 14 | X | 188.888 | 195 | 800 | 141.612 | 38.749
IN625_20180910_Plate10_Set2 | 20180910_Plate10_Line_14-Image Export-40 | .tiff | 0.186 | 20180910_Plate10 | IN625 | Mill | EOS M270 | 14 | X | 188.888 | 195 | 800 | 142.887 | 38.367
IN625_20180910_Plate10_Set1 | IN625_20180910_Plate10_Line_15-Image Export-151 | .tiff | 0.186 | 20180910_Plate10 | IN625 | Mill | EOS M270 | 15 | X | 188.888 | 179.2 | 800 | 142.25 | 35.945
IN625_20180910_Plate10_Set2 | 20180910_Plate10_Line_15-Image Export-39 | .tiff | 0.186 | 20180910_Plate10 | IN625 | Mill | EOS M270 | 15 | X | 188.888 | 179.2 | 800 | 142.505 | 34.67
IN625_20180910_Plate10_Set1 | IN625_20180910_Plate10_Line_16-Image Export-153 | .tiff | 0.186 | 20180910_Plate10 | IN625 | Mill | EOS M270 | 16 | X | 322.22 | 195 | 800 | 188.901 | 22.816
IN625_20180910_Plate10_Set2 | 20180910_Plate10_Line_16-Image Export-38 | .tiff | 0.186 | 20180910_Plate10 | IN625 | Mill | EOS M270 | 16 | X | 322.22 | 195 | 800 | 184.185 | 21.159
IN625_20180910_Plate10_Set1 | IN625_20180910_Plate10_Line_17-Image Export-155 | .tiff | 0.186 | 20180910_Plate10 | IN625 | Mill | EOS M270 | 17 | X | 322.22 | 195 | 800 | 196.804 | 20.649
IN625_20180910_Plate10_Set2 | 20180910_Plate10_Line_17-Image Export-37 | .tiff | 0.186 | 20180910_Plate10 | IN625 | Mill | EOS M270 | 17 | X | 322.22 | 195 | 800 | 187.499 | 19.12
IN625_20180910_Plate8_Set1 | IN625_20180910_Plate8_01-Image Export-53 | .tiff | 0.186 | 20180910_Plate8 | IN625 | Mill | EOS M270 | 1 | X | 117.3243 | 195 | 800 | 125.934 | 41.808
IN625_20180910_Plate8_Set2 | 20180910_Plate8_Line_01-Image Export-18 | .tiff | 0.186 | 20180910_Plate8 | IN625 | Mill | EOS M270 | 1 | X | 117.3243 | 195 | 800 | 124.66 | 41.043
IN625_20180910_Plate8_Set1 | IN625_20180910_Plate8_02-Image Export-55 | .tiff | 0.186 | 20180910_Plate8 | IN625 | Mill | EOS M270 | 2 | X | 117.3243 | 179.2 | 800 | 122.875 | 43.21
IN625_20180910_Plate8_Set2 | 20180910_Plate8_Line_02-Image Export-19 | .tiff | 0.186 | 20180910_Plate8 | IN625 | Mill | EOS M270 | 2 | X | 117.3243 | 179.2 | 800 | 122.11 | 43.338
IN625_20180910_Plate8_Set1 | IN625_20180910_Plate8_03-Image Export-57 | .tiff | 0.186 | 20180910_Plate8 | IN625 | Mill | EOS M270 | 3 | X | 110.9527 | 195 | 800 | 130.905 | 60.163
IN625_20180910_Plate8_Set2 | 20180910_Plate8_Line_03-Image Export-17 | .tiff | 0.186 | 20180910_Plate8 | IN625 | Mill | EOS M270 | 3 | X | 110.9527 | 195 | 800 | 131.16 | 60.29
IN625_20180910_Plate8_Set1 | IN625_20180910_Plate8_04-Image Export-59 | .tiff | 0.186 | 20180910_Plate8 | IN625 | Mill | EOS M270 | 4 | X | 104.9216 | 195 | 800 | 127.464 | 74.566
IN625_20180910_Plate8_Set2 | 20180910_Plate8_Line_04-Image Export-16 | .tiff | 0.186 | 20180910_Plate8 | IN625 | Mill | EOS M270 | 4 | X | 104.9216 | 195 | 800 | 124.532 | 70.233
IN625_20180910_Plate8_Set1 | IN625_20180910_Plate8_05-Image Export-61 | .tiff | 0.186 | 20180910_Plate8 | IN625 | Mill | EOS M270 | 5 | X | 99.29308 | 195 | 800 | 129.758 | 83.361
IN625_20180910_Plate8_Set2 | 20180910_Plate8_Line_05-Image Export-15 | .tiff | 0.186 | 20180910_Plate8 | IN625 | Mill | EOS M270 | 5 | X | 99.29308 | 195 | 800 | 129.886 | 85.911
IN625_20180910_Plate8_Set1 | IN625_20180910_Plate8_06-Image Export-63 | .tiff | 0.186 | 20180910_Plate8 | IN625 | Mill | EOS M270 | 6 | X | 94.13938 | 195 | 800 | 142.632 | 100.442
IN625_20180910_Plate8_Set2 | 20180910_Plate8_Line_06-Image Export-14 | .tiff | 0.186 | 20180910_Plate8 | IN625 | Mill | EOS M270 | 6 | X | 94.13938 | 195 | 800 | 132.562 | 102.481
IN625_20180910_Plate8_Set1 | IN625_20180910_Plate8_07-Image Export-65 | .tiff | 0.186 | 20180910_Plate8 | IN625 | Mill | EOS M270 | 7 | X | 89.54254 | 195 | 800 | 133.582 | 101.334
IN625_20180910_Plate8_Set2 | 20180910_Plate8_Line_07-Image Export-13 | .tiff | 0.186 | 20180910_Plate8 | IN625 | Mill | EOS M270 | 7 | X | 89.54254 | 195 | 800 | 133.965 | 106.942
IN625_20180910_Plate8_Set1 | IN625_20180910_Plate8_08-Image Export-67 | .tiff | 0.186 | 20180910_Plate8 | IN625 | Mill | EOS M270 | 8 | X | 87.48078 | 195 | 800 | 134.984 | 105.158
IN625_20180910_Plate8_Set2 | 20180910_Plate8_Line_08-Image Export-12 | .tiff | 0.186 | 20180910_Plate8 | IN625 | Mill | EOS M270 | 8 | X | 87.48078 | 195 | 800 | 131.67 | 103.628
IN625_20180910_Plate8_Set1 | IN625_20180910_Plate8_09-Image Export-69 | .tiff | 0.186 | 20180910_Plate8 | IN625 | Mill | EOS M270 | 9 | X | 85.5923 | 195 | 800 | 131.288 | 110.001
IN625_20180910_Plate8_Set2 | 20180910_Plate8_Line_09-Image Export-11 | .tiff | 0.186 | 20180910_Plate8 | IN625 | Mill | EOS M270 | 9 | X | 85.5923 | 195 | 800 | 129.248 | 112.551
IN625_20180910_Plate8_Set1 | IN625_20180910_Plate8_10-Image Export-71 | .tiff | 0.186 | 20180910_Plate8 | IN625 | Mill | EOS M270 | 10 | X | 83.8888 | 195 | 800 | 135.239 | 107.325
IN625_20180910_Plate8_Set2 | 20180910_Plate8_Line_10-Image Export-10 | .tiff | 0.186 | 20180910_Plate8 | IN625 | Mill | EOS M270 | 10 | X | 83.8888 | 195 | 800 | 131.925 | 103.756
IN625_20180910_Plate8_Set1 | IN625_20180910_Plate8_11-Image Export-73 | .tiff | 0.186 | 20180910_Plate8 | IN625 | Mill | EOS M270 | 11 | X | 82.38176 | 195 | 800 | 133.455 | 110.001
IN625_20180910_Plate8_Set2 | 20180910_Plate8_Line_11-Image Export-09 | .tiff | 0.186 | 20180910_Plate8 | IN625 | Mill | EOS M270 | 11 | X | 82.38176 | 195 | 800 | 137.788 | 113.825
IN625_20180910_Plate8_Set1 | IN625_20180910_Plate8_12-Image Export-75 | .tiff | 0.186 | 20180910_Plate8 | IN625 | Mill | EOS M270 | 12 | X | 81.08212 | 195 | 800 | 137.406 | 109.619
IN625_20180910_Plate8_Set2 | 20180910_Plate8_Line_12-Image Export-08 | .tiff | 0.186 | 20180910_Plate8 | IN625 | Mill | EOS M270 | 12 | X | 81.08212 | 195 | 800 | 136.641 | 106.687
IN625_20180910_Plate8_Set1 | IN625_20180910_Plate8_13-Image Export-77 | .tiff | 0.186 | 20180910_Plate8 | IN625 | Mill | EOS M270 | 13 | X | 80 | 195 | 800 | 137.151 | 115.482
IN625_20180910_Plate8_Set2 | 20180910_Plate8_Line_13-Image Export-07 | .tiff | 0.186 | 20180910_Plate8 | IN625 | Mill | EOS M270 | 13 | X | 80 | 195 | 800 | 136.131 | 116.374
IN625_20180910_Plate8_Set1 | IN625_20180910_Plate8_14-Image Export-79 | .tiff | 0.186 | 20180910_Plate8 | IN625 | Mill | EOS M270 | 14 | X | 80 | 179.2 | 800 | 123.895 | 99.294
IN625_20180910_Plate8_Set2 | 20180910_Plate8_Line_14-Image Export-06 | .tiff | 0.186 | 20180910_Plate8 | IN625 | Mill | EOS M270 | 14 | X | 80 | 179.2 | 800 | 126.444 | 96.49
IN625_20180910_Plate8_Set1 | IN625_20180910_Plate8_15-Image Export-81 | .tiff | 0.186 | 20180910_Plate8 | IN625 | Mill | EOS M270 | 15 | X | 122.222 | 195 | 800 | 121.346 | 73.037
IN625_20180910_Plate8_Set2 | 20180910_Plate8_Line_15-Image Export-05 | .tiff | 0.186 | 20180910_Plate8 | IN625 | Mill | EOS M270 | 15 | X | 122.222 | 195 | 800 | 122.238 | 71.252
IN625_20180910_Plate8_Set1 | IN625_20180910_Plate8_16-Image Export-83 | .tiff | 0.186 | 20180910_Plate8 | IN625 | Mill | EOS M270 | 16 | X | 166.666 | 195 | 800 | 134.347 | 43.465
IN625_20180910_Plate8_Set2 | 20180910_Plate8_Line_16-Image Export-04 | .tiff | 0.186 | 20180910_Plate8 | IN625 | Mill | EOS M270 | 16 | X | 166.666 | 195 | 800 | 135.239 | 43.848
IN625_20180910_Plate9_Set1 | IN625_20180910_Plate9_Line_01-Image Export-86 | .tiff | 0.186 | 20180910_Plate9 | IN625 | Mill | EOS M270 | 1 | X | 153.7046 | 195 | 800 | 144.544 | 35.562
IN625_20180910_Plate9_Set2 | 20180910_Plate9_Line_01-Image Export-36 | .tiff | 0.186 | 20180910_Plate9 | IN625 | Mill | EOS M270 | 1 | X | 153.7046 | 195 | 800 | 142.632 | 33.65
IN625_20180910_Plate9_Set1 | IN625_20180910_Plate9_Line_02-Image Export-88 | .tiff | 0.186 | 20180910_Plate9 | IN625 | Mill | EOS M270 | 2 | X | 153.7046 | 179.2 | 800 | 142.25 | 35.817
IN625_20180910_Plate9_Set2 | 20180910_Plate9_Line_02-Image Export-35 | .tiff | 0.186 | 20180910_Plate9 | IN625 | Mill | EOS M270 | 2 | X | 153.7046 | 179.2 | 800 | 143.397 | 32.886
IN625_20180910_Plate9_Set1 | IN625_20180910_Plate9_Line_03-Image Export-90 | .tiff | 0.186 | 20180910_Plate9 | IN625 | Mill | EOS M270 | 3 | X | 146.2467 | 195 | 800 | 146.838 | 41.043
IN625_20180910_Plate9_Set2 | 20180910_Plate9_Line_03-Image Export-34 | .tiff | 0.186 | 20180910_Plate9 | IN625 | Mill | EOS M270 | 3 | X | 146.2467 | 195 | 800 | 137.151 | 41.936
IN625_20180910_Plate9_Set1 | IN625_20180910_Plate9_Line_04-Image Export-92 | .tiff | 0.186 | 20180910_Plate9 | IN625 | Mill | EOS M270 | 4 | X | 146.2467 | 195 | 800 | 130.268 | 43.21
IN625_20180910_Plate9_Set2 | 20180910_Plate9_Line_04-Image Export-33 | .tiff | 0.186 | 20180910_Plate9 | IN625 | Mill | EOS M270 | 4 | X | 146.2467 | 195 | 800 | 133.582 | 42.573
IN625_20180910_Plate9_Set1 | IN625_20180910_Plate9_Line_06-Image Export-96 | .tiff | 0.186 | 20180910_Plate9 | IN625 | Mill | EOS M270 | 6 | X | 124.8691 | 195 | 800 | 120.071 | 49.583
IN625_20180910_Plate9_Set2 | 20180910_Plate9_Line_06-Image Export-31 | .tiff | 0.186 | 20180910_Plate9 | IN625 | Mill | EOS M270 | 6 | X | 124.8691 | 195 | 800 | 126.699 | 50.476
IN625_20180910_Plate9_Set1 | IN625_20180910_Plate9_Line_07-Image Export-98 | .tiff | 0.186 | 20180910_Plate9 | IN625 | Mill | EOS M270 | 7 | X | 118.1753 | 195 | 800 | 121.855 | 60.8
IN625_20180910_Plate9_Set2 | 20180910_Plate9_Line_07-Image Export-30 | .tiff | 0.186 | 20180910_Plate9 | IN625 | Mill | EOS M270 | 7 | X | 118.1753 | 195 | 800 | 119.306 | 56.976
IN625_20180910_Plate9_Set1 | IN625_20180910_Plate9_Line_09-Image Export-102 | .tiff | 0.186 | 20180910_Plate9 | IN625 | Mill | EOS M270 | 9 | X | 111.7635 | 195 | 800 | 119.434 | 72.145
IN625_20180910_Plate9_Set2 | 20180910_Plate9_Line_09-Image Export-28 | .tiff | 0.186 | 20180910_Plate9 | IN625 | Mill | EOS M270 | 9 | X | 111.7635 | 195 | 800 | 122.875 | 72.145
IN625_20180910_Plate9_Set1 | IN625_20180910_Plate9_Line_10-Image Export-104 | .tiff | 0.186 | 20180910_Plate9 | IN625 | Mill | EOS M270 | 10 | X | 108.6789 | 195 | 800 | 128.738 | 86.675
IN625_20180910_Plate9_Set2 | 20180910_Plate9_Line_10-Image Export-27 | .tiff | 0.186 | 20180910_Plate9 | IN625 | Mill | EOS M270 | 10 | X | 108.6789 | 195 | 800 | 125.552 | 85.146
IN625_20180910_Plate9_Set1 | IN625_20180910_Plate9_Line_11-Image Export-106 | .tiff | 0.186 | 20180910_Plate9 | IN625 | Mill | EOS M270 | 11 | X | 114.9312 | 195 | 800 | 126.827 | 66.919
IN625_20180910_Plate9_Set2 | 20180910_Plate9_Line_11-Image Export-26 | .tiff | 0.186 | 20180910_Plate9 | IN625 | Mill | EOS M270 | 11 | X | 114.9312 | 195 | 800 | 127.464 | 69.34
IN625_20180910_Plate9_Set1 | IN625_20180910_Plate9_Line_12-Image Export-108 | .tiff | 0.186 | 20180910_Plate9 | IN625 | Mill | EOS M270 | 12 | X | 105.6848 | 195 | 800 | 125.934 | 82.469
IN625_20180910_Plate9_Set2 | 20180910_Plate9_Line_12-Image Export-25 | .tiff | 0.186 | 20180910_Plate9 | IN625 | Mill | EOS M270 | 12 | X | 105.6848 | 195 | 800 | 127.846 | 82.087
IN625_20180910_Plate9_Set1 | IN625_20180910_Plate9_Line_13-Image Export-110 | .tiff | 0.186 | 20180910_Plate9 | IN625 | Mill | EOS M270 | 13 | X | 102.7889 | 195 | 800 | 132.435 | 96.108
IN625_20180910_Plate9_Set2 | 20180910_Plate9_Line_13-Image Export-24 | .tiff | 0.186 | 20180910_Plate9 | IN625 | Mill | EOS M270 | 13 | X | 102.7889 | 195 | 800 | 129.886 | 98.784
IN625_20180910_Plate9_Set1 | IN625_20180910_Plate9_Line_14-Image Export-112 | .tiff | 0.186 | 20180910_Plate9 | IN625 | Mill | EOS M270 | 14 | X | 100 | 195 | 800 | 123.13 | 94.961
IN625_20180910_Plate9_Set2 | 20180910_Plate9_Line_14-Image Export-23 | .tiff | 0.186 | 20180910_Plate9 | IN625 | Mill | EOS M270 | 14 | X | 100 | 195 | 800 | 127.081 | 94.068
IN625_20180910_Plate9_Set1 | IN625_20180910_Plate9_Line_15-Image Export-114 | .tiff | 0.186 | 20180910_Plate9 | IN625 | Mill | EOS M270 | 15 | X | 100 | 179.2 | 800 | 128.101 | 83.744
IN625_20180910_Plate9_Set2 | 20180910_Plate9_Line_15-Image Export-22 | .tiff | 0.186 | 20180910_Plate9 | IN625 | Mill | EOS M270 | 15 | X | 100 | 179.2 | 800 | 128.101 | 85.783
IN625_20180910_Plate9_Set1 | IN625_20180910_Plate9_Line_16-Image Export-116 | .tiff | 0.186 | 20180910_Plate9 | IN625 | Mill | EOS M270 | 16 | X | 211.11 | 195 | 800 | 160.222 | 35.562
IN625_20180910_Plate9_Set2 | 20180910_Plate9_Line_16-Image Export-21 | .tiff | 0.186 | 20180910_Plate9 | IN625 | Mill | EOS M270 | 16 | X | 211.11 | 195 | 800 | 160.732 | 34.925
IN625_20180910_Plate9_Set1 | IN625_20180910_Plate9_Line_17_m-Image Export-119 | .tiff | 0.186 | 20180910_Plate9 | IN625 | Mill | EOS M270 | 17 | X | 255.554 | 195 | 800 | 179.214 | 33.013
IN625_20180910_Plate9_Set2 | 20180910_Plate9_Line_17-Image Export-20 | .tiff | 0.186 | 20180910_Plate9 | IN625 | Mill | EOS M270 | 17 | X | 255.554 | 195 | 800 | 178.832 | 32.248

## Summary
Material | Machine | Estimated D4σ Spot Diameter (µm) | Laser Power (W) | Scan Speed (mm/s) | no. of measurements | t-value (p = 1- 0.68/2 ) | Optical resolution (µm) | User selection (µm) | Average Width (µm) | Std. dev. Width (µm) | Standard uncertainty of the mean width (µm) | Width: Variability along track (µm) | Width: Combined, Expanded uncertainty (µm); U (k=2) | Average Depth (µm) | Std. dev. Depth (µm) | Standard uncertainty of the mean depth (µm) | Depth: Variability along track (µm) | Depth: Combined, Expanded uncertainty (µm); U (k-2)
IN718 | EOS M290 | 80 | 285 | 960 | 18 | 1.0244 | 0.5 | 0.31 | 141.3364 | 2.723007 | 0.6574793 | 2.826728 | 5.922421 | 122.3881 | 2.090107 | 0.5046635 | 6.119406 | 12.3366
IN718 | AMMT | 63.1674432 | 285 | 960 | 12 | 1.0415 | 0.5 | 0.31 | 133.3049 | 7.034461 | 2.114947 | 2.666098 | 6.90715 | 161.2254 | 17.931 | 5.391048 | 8.061271 | 19.43127
IN718 | AMMT | 70.09812 | 285 | 960 | 6 | 1.1037 | 0.5 | 0.31 | 134.5585 | 7.867822 | 3.545112 | 2.69117 | 8.979157 | 131.4167 | 5.081998 | 2.289865 | 6.570833 | 13.96645
IN718 | AMMT | 59.052 | 285 | 960 | 6 | 1.1037 | 0.5 | 0.31 | 123.8177 | 3.310231 | 1.491536 | 2.476353 | 5.900205 | 177.4925 | 5.547965 | 2.499822 | 8.874625 | 18.47747
IN718 | AMMT | 48.25168 | 285 | 960 | 6 | 1.1037 | 0.5 | 0.31 | 111.6518 | 2.789299 | 1.256812 | 2.233037 | 5.258186 | 244.8878 | 2.616005 | 1.178729 | 12.24439 | 24.63011
IN718 | AMMT | 74.34128 | 285 | 960 | 12 | 1.0415 | 0.5 | 0.31 | 139.3067 | 7.033377 | 2.114621 | 2.786133 | 7.093733 | 140.4134 | 5.919671 | 1.77978 | 7.020671 | 14.53321
IN625 | AMMT | 50 | 195 | 800 | 4 | 1.1978 | 0.5 | 0.31 | 105.54 | 1.93293 | 1.157632 | 2.1108 | 4.956486 | 154.263 | 4.453696 | 2.667318 | 7.71315 | 16.36501
IN625 | AMMT | 80 | 195 | 800 | 2 | 1.819 | 0.5 | 0.31 | 142.3135 | 4.596901 | 5.9126595 | 2.84627 | 13.17678 | 93.5585 | 2.16304 | 2.7821605 | 4.677925 | 10.94888
IN625 | AMMT | 122 | 195 | 800 | 2 | 1.819 | 0.5 | 0.31 | 124.1475 | 1.986263 | 2.5547855 | 2.48295 | 7.221653 | 50.5395 | 0.08980256 | 0.1155065 | 2.526975 | 5.194245
IN625 | AMMT | 144 | 195 | 800 | 2 | 1.819 | 0.5 | 0.31 | 121.1545 | 3.154403 | 4.0572795 | 2.42309 | 9.524491 | 41.426 | 0.7212489 | 0.92769 | 2.0713 | 4.689133
IN625 | AMMT | 167 | 195 | 800 | 4 | 1.1978 | 0.5 | 0.31 | 135.788 | 2.694678 | 1.613843 | 2.71576 | 6.4268 | 37.29125 | 1.224132 | 0.7331324 | 1.8645625 | 4.176207
IN625 | AMMT | 211 | 195 | 800 | 2 | 1.819 | 0.5 | 0.31 | 154.4225 | 2.793779 | 3.5934345 | 3.08845 | 9.549324 | 31.8025 | 1.5323 | 1.9708865 | 1.590125 | 5.199612
IN625 | AMMT | 256 | 195 | 800 | 2 | 1.819 | 0.5 | 0.31 | 167.8375 | 3.831812 | 4.9285805 | 3.35675 | 11.98412 | 28.193 | 2.129806 | 2.739414 | 1.40965 | 6.27299
IN625 | EOS M270 | 80 | 179.2 | 800 | 2 | 1.819 | 0.5 | 0.31 | 125.1695 | 1.802415 | 2.3183155 | 2.50339 | 6.924637 | 97.892 | 1.982727 | 2.550238 | 4.8946 | 11.1008
IN625 | EOS M270 | 80 | 195 | 800 | 8 | 1.0703 | 0.5 | 0.31 | 132.944625 | 2.659657 | 1.006436 | 2.6588925 | 5.806452 | 111.10075 | 3.184547 | 1.205059 | 5.5550375 | 11.42921
IN625 | EOS M270 | 81.08212 | 195 | 800 | 2 | 1.819 | 0.5 | 0.31 | 137.0235 | 0.5409367 | 0.6957675 | 2.74047 | 5.775939 | 108.153 | 2.073237 | 2.666654 | 5.40765 | 12.11608
IN625 | EOS M270 | 82.38176 | 195 | 800 | 2 | 1.819 | 0.5 | 0.31 | 135.6215 | 3.063894 | 3.9408635 | 2.71243 | 9.640287 | 111.913 | 2.703976 | 3.477928 | 5.59565 | 13.22927
IN625 | EOS M270 | 83.8888 | 195 | 800 | 2 | 1.819 | 0.5 | 0.31 | 133.582 | 2.343352 | 3.014083 | 2.67164 | 8.140874 | 105.5405 | 2.523664 | 3.2460055 | 5.277025 | 12.44663
IN625 | EOS M270 | 85.5923 | 195 | 800 | 2 | 1.819 | 0.5 | 1.86 | 130.268 | 1.442498 | 1.85538 | 2.60536 | 7.467245 | 111.276 | 1.803122 | 2.319225 | 5.5638 | 12.65611
IN625 | EOS M270 | 87.48078 | 195 | 800 | 2 | 1.819 | 0.5 | 1.86 | 133.327 | 2.343352 | 3.014083 | 2.66654 | 8.922944 | 104.393 | 1.081873 | 1.391535 | 5.21965 | 11.47009
IN625 | EOS M270 | 89.54254 | 195 | 800 | 2 | 1.819 | 0.5 | 1.86 | 133.7735 | 0.2708219 | 0.3483385 | 2.67547 | 6.629956 | 104.138 | 3.965455 | 5.100476 | 5.2069 | 15.07797
IN625 | EOS M270 | 94.13938 | 195 | 800 | 2 | 1.819 | 0.5 | 1.86 | 137.597 | 7.120565 | 9.158665 | 2.75194 | 19.5104 | 101.4615 | 1.441791 | 1.8544705 | 5.073075 | 11.46905
IN625 | EOS M270 | 99.29308 | 195 | 800 | 2 | 1.819 | 0.5 | 1.86 | 129.822 | 0.09050967 | 0.116416 | 2.59644 | 6.469823 | 84.636 | 1.803122 | 2.319225 | 4.2318 | 10.39164
IN625 | EOS M270 | 100 | 122 | 200 | 2 | 1.819 | 0.5 | 1.86 | 275.889 | 12.72651 | 16.369181 | 5.51778 | 34.76237 | 286.9225 | 22.71581 | 29.2176875 | 14.346125 | 65.21332
IN625 | EOS M270 | 100 | 122 | 800 | 2 | 1.819 | 0.5 | 1.86 | 108.3285 | 1.644023 | 2.1145875 | 2.16657 | 7.17638 | 45.8315 | 0.6427601 | 0.8267355 | 2.291575 | 6.211089
IN625 | EOS M270 | 100 | 179.2 | 800 | 2 | 1.819 | 0.5 | 1.86 | 128.101 | 0 | 0 | 2.56202 | 6.410475 | 84.7635 | 1.441791 | 1.8544705 | 4.238175 | 10.02213
IN625 | EOS M270 | 100 | 195 | 200 | 2 | 1.819 | 0.5 | 1.86 | 261.5225 | 5.370476 | 6.9076525 | 5.23045 | 17.75194 | 342.5235 | 9.016319 | 11.5970345 | 17.126175 | 41.54548
IN625 | EOS M270 | 100 | 195 | 800 | 10 | 1.0525 | 0.5 | 1.86 | 135.576 | 10.90133 | 3.628287 | 2.71152 | 9.844065 | 91.2577 | 6.387578 | 2.125976 | 4.562885 | 10.77948
IN625 | EOS M270 | 102.7889 | 195 | 800 | 2 | 1.819 | 0.5 | 1.86 | 131.1605 | 1.802415 | 2.3183155 | 2.62321 | 7.99135 | 97.446 | 1.892218 | 2.433822 | 4.8723 | 11.55377
IN625 | EOS M270 | 104.9216 | 195 | 800 | 2 | 1.819 | 0.5 | 1.86 | 125.998 | 2.073237 | 2.666654 | 2.51996 | 8.287543 | 72.3995 | 3.063894 | 3.9408635 | 3.619975 | 11.3744
IN625 | EOS M270 | 105.6848 | 195 | 800 | 2 | 1.819 | 0.5 | 1.86 | 126.89 | 1.351988 | 1.738964 | 2.5378 | 7.259208 | 82.278 | 0.2701148 | 0.347429 | 4.1139 | 9.111417
IN625 | EOS M270 | 107.47 | 122 | 200 | 2 | 1.819 | 0.5 | 1.86 | 206.5435 | 2.0994 | 2.7003055 | 4.13087 | 10.59535 | 179.801 | 1.139856 | 1.466114 | 8.99005 | 18.62043
IN625 | EOS M270 | 107.47 | 195 | 200 | 2 | 1.819 | 0.5 | 1.86 | 252.1135 | 5.599579 | 7.2023305 | 5.04227 | 18.00085 | 347.589 | 3.865046 | 4.971327 | 17.37945 | 36.35761
IN625 | EOS M270 | 108.6789 | 195 | 800 | 4 | 1.1978 | 0.5 | 1.86 | 125.8705 | 2.476752 | 1.483327 | 2.51741 | 6.999203 | 83.616 | 2.723989 | 1.631397 | 4.1808 | 9.767322
IN625 | EOS M270 | 110.9527 | 195 | 800 | 2 | 1.819 | 0.5 | 1.86 | 131.0325 | 0.1803122 | 0.2319225 | 2.62065 | 6.521103 | 60.2265 | 0.08980256 | 0.1155065 | 3.011325 | 7.152907
IN625 | EOS M270 | 111.7635 | 195 | 800 | 2 | 1.819 | 0.5 | 1.86 | 121.1545 | 2.433154 | 3.1295895 | 2.42309 | 8.803476 | 72.145 | 0 | 0 | 3.60725 | 8.178472
IN625 | EOS M270 | 114.9312 | 195 | 800 | 2 | 1.819 | 0.5 | 1.86 | 127.1455 | 0.450427 | 0.5793515 | 2.54291 | 6.484332 | 68.1295 | 1.711906 | 2.2018995 | 3.406475 | 8.980431
IN625 | EOS M270 | 117.3243 | 179.2 | 800 | 2 | 1.819 | 0.5 | 1.86 | 122.4925 | 0.5409367 | 0.6957675 | 2.44985 | 6.386065 | 43.274 | 0.09050967 | 0.116416 | 2.1637 | 5.79819
IN625 | EOS M270 | 117.3243 | 195 | 800 | 2 | 1.819 | 0.5 | 1.86 | 125.297 | 0.900854 | 1.158703 | 2.50594 | 6.732586 | 41.4255 | 0.5409367 | 0.6957675 | 2.071275 | 5.825418
IN625 | EOS M270 | 118.1753 | 195 | 800 | 2 | 1.819 | 0.5 | 1.86 | 120.5805 | 1.802415 | 2.3183155 | 2.41161 | 7.720116 | 58.888 | 2.703976 | 3.477928 | 2.9444 | 9.894458
IN625 | EOS M270 | 122.222 | 195 | 800 | 2 | 1.819 | 0.5 | 1.86 | 121.792 | 0.6307392 | 0.811274 | 2.43584 | 6.41906 | 72.1445 | 1.262186 | 1.6234575 | 3.607225 | 8.799383
IN625 | EOS M270 | 124.8691 | 195 | 800 | 2 | 1.819 | 0.5 | 1.86 | 123.385 | 4.686704 | 6.028166 | 2.4677 | 13.58498 | 50.0295 | 0.6314464 | 0.8121835 | 2.501475 | 6.519699
IN625 | EOS M270 | 144.444 | 195 | 800 | 2 | 1.819 | 0.5 | 1.86 | 122.5565 | 1.892925 | 2.4347315 | 2.45113 | 7.910893 | 47.926 | 2.703976 | 3.477928 | 2.3963 | 9.28393
IN625 | EOS M270 | 146.2467 | 195 | 800 | 4 | 1.1978 | 0.5 | 1.86 | 136.95975 | 7.160193 | 4.28824 | 2.739195 | 10.88151 | 42.1905 | 0.9250609 | 0.554019 | 2.109525 | 5.819496
IN625 | EOS M270 | 153.7046 | 179.2 | 800 | 2 | 1.819 | 0.5 | 1.86 | 142.8235 | 0.8110515 | 1.0431965 | 2.85647 | 7.199244 | 34.3515 | 2.07253 | 2.6657445 | 1.717575 | 7.420474
IN625 | EOS M270 | 153.7046 | 195 | 800 | 2 | 1.819 | 0.5 | 1.86 | 143.588 | 1.351988 | 1.738964 | 2.87176 | 7.740956 | 34.606 | 1.351988 | 1.738964 | 1.7303 | 6.237799
IN625 | EOS M270 | 166.666 | 195 | 800 | 2 | 1.819 | 0.5 | 1.86 | 134.793 | 0.6307392 | 0.811274 | 2.69586 | 6.822148 | 43.6565 | 0.2708219 | 0.3483385 | 2.182825 | 5.863673
IN625 | EOS M270 | 188.888 | 195 | 800 | 8 | 1.0703 | 0.5 | 1.86 | 149.97825 | 5.838975 | 2.209516 | 2.999565 | 8.387837 | 38.2345 | 1.200617 | 0.4543231 | 1.911725 | 5.502982
IN625 | EOS M270 | 188.888 | 179.2 | 800 | 2 | 1.819 | 0.5 | 1.86 | 142.3775 | 0.1803122 | 0.2319225 | 2.84755 | 6.891133 | 35.3075 | 0.9015611 | 1.1596125 | 1.765375 | 5.71694
IN625 | EOS M270 | 192.8733 | 195 | 800 | 2 | 1.819 | 0.5 | 1.86 | 148.6865 | 0.2708219 | 0.3483385 | 2.97373 | 7.120115 | 39.004 | 0.7212489 | 0.92769 | 1.9502 | 5.787396
IN625 | EOS M270 | 196.8748 | 195 | 800 | 2 | 1.819 | 0.5 | 1.86 | 155.746 | 1.103087 | 1.41882 | 3.11492 | 7.855031 | 41.617 | 2.433862 | 3.130499 | 2.08085 | 8.447381
IN625 | EOS M270 | 199.283 | 122 | 200 | 2 | 1.819 | 0.5 | 1.86 | 203.734 | 1.916259 | 2.464745 | 4.07468 | 10.27377 | 48.925 | 0.3903229 | 0.502044 | 2.44625 | 6.307388
IN625 | EOS M270 | 199.283 | 122 | 800 | 2 | 1.819 | 0.5 | 1.86 | 134.9115 | 0.07707464 | 0.0991355 | 2.69823 | 6.633211 | 20.9575 | 0.4362849 | 0.5611615 | 1.047875 | 4.526608
IN625 | EOS M270 | 199.283 | 195 | 200 | 2 | 1.819 | 0.5 | 1.86 | 245.731 | 0.8259007 | 1.062296 | 4.91462 | 10.76876 | 81.23 | 0.06929646 | 0.089131 | 4.0615 | 8.991847
IN625 | EOS M270 | 199.283 | 195 | 800 | 2 | 1.819 | 0.5 | 1.86 | 156.8825 | 1.045811 | 1.3451505 | 3.13765 | 7.839356 | 35.2485 | 0.2764788 | 0.3556145 | 1.762425 | 5.269612
IN625 | EOS M270 | 200.8915 | 195 | 800 | 2 | 1.819 | 0.5 | 1.86 | 154.295 | 2.252842 | 2.897667 | 3.0859 | 9.301366 | 35.69 | 0.900854 | 1.158703 | 1.7845 | 5.739907
IN625 | EOS M270 | 204.9225 | 195 | 800 | 2 | 1.819 | 0.5 | 1.86 | 156.7805 | 1.802415 | 2.3183155 | 3.13561 | 8.69856 | 35.69 | 0.900854 | 1.158703 | 1.7845 | 5.739907
IN625 | EOS M270 | 208.9669 | 195 | 800 | 2 | 1.819 | 0.5 | 1.86 | 159.3295 | 7.570992 | 9.7380165 | 3.18659 | 20.85118 | 36.646 | 2.794486 | 3.594344 | 1.8323 | 8.941193
IN625 | EOS M270 | 211.11 | 195 | 800 | 2 | 1.819 | 0.5 | 1.86 | 160.477 | 0.3606245 | 0.463845 | 3.20954 | 7.543447 | 35.2435 | 0.450427 | 0.5793515 | 1.762175 | 5.348087
IN625 | EOS M270 | 213.0241 | 195 | 800 | 2 | 1.819 | 0.5 | 1.86 | 166.659 | 1.351988 | 1.738964 | 3.33318 | 8.448357 | 34.2875 | 2.16304 | 2.7821605 | 1.714375 | 7.586593
IN625 | EOS M270 | 221.1739 | 195 | 800 | 2 | 1.819 | 0.5 | 1.86 | 168.316 | 0.2701148 | 0.347429 | 3.36632 | 7.78779 | 36.837 | 0.7212489 | 0.92769 | 1.84185 | 5.643623
IN625 | EOS M270 | 229.3666 | 195 | 800 | 2 | 1.819 | 0.5 | 1.86 | 175.455 | 4.775799 | 6.142763 | 3.5091 | 14.66382 | 29.369 | 2.810042 | 3.614353 | 1.46845 | 8.701607
IN625 | EOS M270 | 233.332 | 195 | 800 | 2 | 1.819 | 0.5 | 1.86 | 169.272 | 0.7212489 | 0.92769 | 3.38544 | 8.007849 | 35.18 | 0.3606245 | 0.463845 | 1.759 | 5.298616
IN625 | EOS M270 | 237.5978 | 195 | 800 | 2 | 1.819 | 0.5 | 1.86 | 184.624 | 2.804385 | 3.607077 | 3.69248 | 11.01908 | 30.585 | 0.008485281 | 0.010914 | 1.52925 | 4.918668
IN625 | EOS M270 | 245.8636 | 195 | 800 | 2 | 1.819 | 0.5 | 1.86 | 186.217 | 0.7325626 | 0.942242 | 3.72434 | 8.594912 | 29.8145 | 0.8845906 | 1.1377845 | 1.490725 | 5.376398
IN625 | EOS M270 | 254.1607 | 179.2 | 800 | 2 | 1.819 | 0.5 | 1.86 | 175.148 | 6.110817 | 7.859899 | 3.50296 | 17.63614 | 25.8585 | 0.2043539 | 0.2628455 | 1.292925 | 4.669194
IN625 | EOS M270 | 254.1607 | 195 | 800 | 2 | 1.819 | 0.5 | 1.86 | 183.234 | 2.60781 | 3.354236 | 3.66468 | 10.65652 | 28.2625 | 0.1308148 | 0.1682575 | 1.413125 | 4.789502
IN625 | EOS M270 | 255.554 | 195 | 800 | 2 | 1.819 | 0.5 | 1.86 | 179.023 | 0.2701148 | 0.347429 | 3.58046 | 8.160882 | 32.6305 | 0.5409367 | 0.6957675 | 1.631525 | 5.236627
IN625 | EOS M270 | 277.776 | 195 | 800 | 2 | 1.819 | 0.5 | 1.86 | 185.2685 | 11.26633 | 14.4910635 | 3.70537 | 30.16158 | 27.4685 | 0.08980256 | 0.1155065 | 1.373425 | 4.736766
IN625 | EOS M270 | 322.22 | 195 | 800 | 4 | 1.1978 | 0.5 | 1.86 | 189.34725 | 5.349988 | 3.204108 | 3.786945 | 10.64272 | 20.936 | 1.523631 | 0.9125026 | 1.0468 | 4.748916